## Cycle
Cycle (N) | Capacity (mAh)
1 | 931.186
2 | 2894.071
3 | 2872.161
4 | 2849.549
5 | 2835.487
6 | 2814.127
7 | 2779.743
8 | 2739.871
9 | 2700.536
10 | 2662.678
11 | 2625.395
12 | 2586.631
13 | 2549.822
14 | 2554.8992
15 | 2523.704
16 | 2493.095
17 | 2462.042
18 | 2434.826
19 | 2406.963
20 | 2381.76
21 | 2357.337
22 | 2335.735
23 | 2312.838
24 | 2291.498
25 | 2266.327
26 | 2243.135
27 | 2218.86
28 | 2194.513
29 | 2168.651
30 | 2142.684
31 | 2116.275
32 | 2090.952
33 | 2062.737
34 | 2042.97
35 | 2020.072
36 | 2015.649
37 | 2009.506
38 | 1994.172
39 | 1955.331
40 | 0
41 | 8.333333e-06
42 | 8.333333e-06
43 | 0
44 | 8.333333e-06
45 | 0
46 | 0
47 | 0
48 | 0
49 | 0
50 | 8.333333e-06
51 | 0
52 | 0
53 | 0
54 | 0
55 | 0
56 | 0
57 | 0
58 | 0
59 | 0
60 | 0
61 | 0
62 | 0
63 | 0
64 | 0
65 | 0
66 | 0
67 | 0
68 | 0
69 | 0
70 | 0
71 | 0
72 | 0
73 | 0
74 | 0
75 | 0
76 | 8.333333e-06
77 | 0
78 | 0
79 | 8.333333e-06
80 | 0
81 | 0
82 | 0
83 | 0
84 | 0
85 | 0
86 | 0
87 | 0
88 | 0
89 | 8.333333e-06
90 | 0
91 | 1.944444e-05
92 | 0
93 | 0
94 | 0