## Cycle
Cycle (N) | Capacity (mAh)
1 | 928.5019
2 | 2873.508
3 | 2862.596
4 | 2848.071
5 | 2833.673
6 | 2803.673
7 | 2749.207
8 | 2689.028
9 | 2631.473
10 | 2577.308
11 | 2527.641
12 | 2481.76
13 | 2479.6848
14 | 2438.225
15 | 2397.447
16 | 2357.865
17 | 2320.931
18 | 2287.233
19 | 2257.867
20 | 2229.123
21 | 2210.366
22 | 2201.433
23 | 2205.998
24 | 2178.919
25 | 2150.9552
26 | 2136.581
27 | 2129.579
28 | 2109.083
29 | 0
30 | 0
31 | 1.666667e-05
32 | 9.444444e-05
33 | 1.666667e-05
34 | 0
35 | 9.444444e-05
36 | 0
37 | 0.0001527778
38 | 1.666667e-05
39 | 1.666667e-05
40 | 0.0001527778
41 | 0.0001527778
42 | 0.000125
43 | 0.0001138889
44 | 0.0001333333
45 | 7.5e-05
46 | 1.666667e-05
47 | 5.555556e-05
48 | 1.666667e-05
49 | 7.5e-05
50 | 0.0001333333
51 | 0
52 | 0.0001722222
53 | 0.0001138889
54 | 9.444444e-05
55 | 1.666667e-05
56 | 0
57 | 7.5e-05
58 | 1.666667e-05
59 | 1.666667e-05
60 | 3.611111e-05
61 | 0.0001527778
62 | 0.0001638889
63 | 9.444444e-05
64 | 5.555556e-05
65 | 1.666667e-05
66 | 9.444444e-05
67 | 7.5e-05
68 | 0.0001138889
69 | 0.0001138889
70 | 3.611111e-05
71 | 1.666667e-05
72 | 0
73 | 3.611111e-05
74 | 1.666667e-05
75 | 1.666667e-05
76 | 0.0001138889
77 | 9.444444e-05
78 | 3.611111e-05
79 | 7.5e-05
80 | 4.722222e-05
81 | 3.611111e-05
82 | 3.611111e-05
83 | 9.444444e-05
84 | 0.0001138889
85 | 0
86 | 0
87 | 1.666667e-05
88 | 1.666667e-05
89 | 0.0001138889
90 | 0.0001333333
91 | 0.0001138889
92 | 0.0001527778
93 | 1.666667e-05
94 | 9.444444e-05
95 | 1.666667e-05
96 | 2.777778e-05
97 | 9.444444e-05
98 | 1.666667e-05
99 | 0
100 | 0.0001333333
101 | 1.666667e-05
102 | 0
103 | 3.611111e-05
104 | 0.0001527778
105 | 0
106 | 0.0001333333
107 | 0
108 | 0.0001527778
109 | 0.0001138889
110 | 0
111 | 0.0001138889
112 | 1.666667e-05
113 | 1.666667e-05
114 | 0.0001333333
115 | 0
116 | 0
117 | 8.611111e-05
118 | 3.611111e-05
119 | 0
120 | 0
121 | 1.666667e-05
122 | 1.666667e-05
123 | 0
124 | 7.5e-05
125 | 5.555556e-05
126 | 3.611111e-05
127 | 0
128 | 0
129 | 0
130 | 7.5e-05
131 | 7.5e-05
132 | 0
133 | 2.777778e-05
134 | 0
135 | 1.666667e-05
136 | 0.0001333333
137 | 2.777778e-05
138 | 0
139 | 7.5e-05
140 | 0.0001333333
141 | 5.555556e-05
142 | 3.611111e-05
143 | 1.666667e-05
144 | 0
145 | 4.722222e-05
146 | 0
147 | 0
148 | 9.444444e-05
149 | 0
150 | 0
151 | 0
152 | 6.666667e-05
153 | 7.5e-05
154 | 0
155 | 0.0001333333
156 | 2.777778e-05
157 | 0
158 | 8.611111e-05
159 | 1.666667e-05
160 | 3.611111e-05
161 | 0
162 | 1.666667e-05
163 | 0
164 | 0.0001333333
165 | 0.0001138889
166 | 0
167 | 0
168 | 3.611111e-05
169 | 0
170 | 3.611111e-05
171 | 1.666667e-05
172 | 7.5e-05
173 | 0
174 | 1.666667e-05
175 | 1.666667e-05
176 | 3.611111e-05
177 | 0
178 | 0
179 | 0.0001138889
180 | 0
181 | 9.444444e-05
182 | 5.555556e-05
183 | 0.0001138889
184 | 0
185 | 3.611111e-05
186 | 9.444444e-05
187 | 0
188 | 9.444444e-05
189 | 0
190 | 9.444444e-05
191 | 9.444444e-05
192 | 0
193 | 2.777778e-05
194 | 9.444444e-05
195 | 3.611111e-05
196 | 0
197 | 7.5e-05
198 | 0
199 | 0
200 | 3.611111e-05
201 | 1.666667e-05
202 | 1.666667e-05
203 | 0
204 | 0
205 | 0
206 | 5.555556e-05
207 | 1.666667e-05
208 | 0
209 | 0.0001527778
210 | 0.000125
211 | 1.666667e-05
212 | 3.611111e-05
213 | 0
214 | 7.5e-05
215 | 3.611111e-05
216 | 7.5e-05
217 | 3.611111e-05
218 | 1.666667e-05
219 | 7.5e-05
220 | 1.666667e-05
221 | 0
222 | 0
223 | 3.611111e-05
224 | 0
225 | 0
226 | 7.5e-05
227 | 0
228 | 5.555556e-05
229 | 9.444444e-05
230 | 0
231 | 0
232 | 0.0001333333
233 | 0
234 | 5.555556e-05
235 | 0
236 | 0
237 | 1.666667e-05
238 | 1.666667e-05
239 | 3.611111e-05
240 | 0.0001527778
241 | 1.666667e-05
242 | 3.611111e-05
243 | 0
244 | 0
245 | 0
246 | 1.666667e-05
247 | 3.611111e-05
248 | 1.666667e-05
249 | 0
250 | 0
251 | 1.666667e-05
252 | 0
253 | 0
254 | 0
255 | 1.666667e-05
256 | 3.611111e-05
257 | 0
258 | 0
259 | 5.555556e-05
260 | 3.611111e-05
261 | 1.666667e-05
262 | 0
263 | 0
264 | 0
265 | 3.611111e-05
266 | 1.666667e-05
267 | 0
268 | 0
269 | 1.666667e-05
270 | 9.444444e-05
271 | 0.0001333333
272 | 1.666667e-05
273 | 1.666667e-05
274 | 5.555556e-05
275 | 1.666667e-05
276 | 1.666667e-05
277 | 0
278 | 0
279 | 1.666667e-05
280 | 7.5e-05
281 | 3.611111e-05
282 | 0
283 | 1.666667e-05
284 | 1.666667e-05
285 | 1.666667e-05
286 | 0.0001138889
287 | 1.666667e-05
288 | 0
289 | 0
290 | 0
291 | 0
292 | 1.666667e-05
293 | 0
294 | 0
295 | 0
296 | 3.611111e-05
297 | 0
298 | 0
299 | 1.666667e-05
300 | 0
301 | 1.666667e-05
302 | 0
303 | 7.5e-05
304 | 0
305 | 0
306 | 3.611111e-05
307 | 0
308 | 5.555556e-05
309 | 7.5e-05
310 | 0
311 | 1.666667e-05
312 | 0
313 | 0
314 | 1.666667e-05
315 | 1.666667e-05
316 | 0
317 | 1.666667e-05
318 | 0
319 | 1.666667e-05
320 | 5.555556e-05
321 | 0
322 | 7.5e-05
323 | 1.666667e-05
324 | 1.666667e-05
325 | 0.0001527778
326 | 0
327 | 0.000125
328 | 7.5e-05
329 | 0
330 | 0
331 | 0
332 | 0
333 | 1.666667e-05
334 | 0
335 | 0
336 | 0
337 | 0
338 | 3.611111e-05
339 | 7.5e-05
340 | 0
341 | 0
342 | 7.5e-05
343 | 0
344 | 0
345 | 1.666667e-05
346 | 2.777778e-05
347 | 1.666667e-05
348 | 9.444444e-05
349 | 9.444444e-05
350 | 0
351 | 1.666667e-05
352 | 3.611111e-05
353 | 1.666667e-05
354 | 1.666667e-05
355 | 0
356 | 0
357 | 2.777778e-05
358 | 0
359 | 0
360 | 0
361 | 7.5e-05
362 | 0
363 | 0
364 | 0.0001333333
365 | 0
366 | 9.444444e-05
367 | 3.611111e-05
368 | 0
369 | 0
370 | 1.666667e-05
371 | 0
372 | 0
373 | 7.5e-05
374 | 0
375 | 0
376 | 0
377 | 0
378 | 1.666667e-05
379 | 0
380 | 0
381 | 9.444444e-05
382 | 0
383 | 0
384 | 1.666667e-05
385 | 1.666667e-05
386 | 0
387 | 0
388 | 0
389 | 0
390 | 1.666667e-05
391 | 0
392 | 0
393 | 0
394 | 0
395 | 0
396 | 1.666667e-05
397 | 3.611111e-05
398 | 0
399 | 0
400 | 0
401 | 0
402 | 1.666667e-05
403 | 0.0001138889
404 | 0
405 | 0