## Cycle
Cycle (N) | Capacity (mAh)
1 | 921.5332
2 | 2857.545
3 | 2829.449
4 | 2815.119
5 | 2793.624
6 | 2762.214
7 | 2729.111
8 | 2693.394
9 | 2655.667
10 | 2615.535
11 | 2573.438
12 | 2531.221
13 | 2492.409
14 | 2458.447
15 | 2472.645
16 | 2444.694
17 | 2417.113
18 | 2390.51
19 | 2362.925
20 | 2332.744
21 | 2305.483
22 | 2279.148
23 | 2248.524
24 | 2221.66
25 | 2194.436
26 | 2167.94
27 | 2139.185
28 | 2111.888
29 | 2083.072
30 | 2053.659
31 | 2022.634
32 | 1993.376
33 | 1961.424
34 | 1929.218
35 | 1923.998
36 | 1930.109
37 | 1920.1168
38 | 1870.015
39 | 0
40 | 0
41 | 0
42 | 0
43 | 0
44 | 0
45 | 0
46 | 0
47 | 0
48 | 0
49 | 0
50 | 0
51 | 0
52 | 0
53 | 0
54 | 0
55 | 0
56 | 0
57 | 0
58 | 0
59 | 0
60 | 0
61 | 0
62 | 0
63 | 0
64 | 0
65 | 0
66 | 0
67 | 0
68 | 0
69 | 0
70 | 0
71 | 0
72 | 0
73 | 0
74 | 0
75 | 0
76 | 0
77 | 0
78 | 0
79 | 0
80 | 0
81 | 0
82 | 0
83 | 0