## Cycle
Cycle (N) | Capacity (mAh)
1 | 716.8267
2 | 2274.5984
3 | 2296.807
4 | 2304.855
5 | 2307.801
6 | 2306.2864
7 | 2304.608
8 | 2300.553
9 | 2295.265
10 | 2290.9952
11 | 2284.776
12 | 2280.309
13 | 2274.307
14 | 2267.888
15 | 2261.659
16 | 2256.46
17 | 2250.7968
18 | 2244.759
19 | 2239.815
20 | 2234.586
21 | 2230.639
22 | 2226.0192
23 | 2221.332
24 | 2217.707
25 | 2212.16
26 | 2209.231
27 | 2205.323
28 | 2201.268
29 | 2196.912
30 | 2194.2256
31 | 2190.145
32 | 2186.432
33 | 2182.716
34 | 2178.307
35 | 2174.294
36 | 2169.966
37 | 2164.944
38 | 2160.671
39 | 2156.164
40 | 2151.542
41 | 2147.714
42 | 2143.179
43 | 2139.401
44 | 2135.019
45 | 2130.74
46 | 2126.08
47 | 2122.451
48 | 2118.399
49 | 2113.781
50 | 2109.6
51 | 2104.541
52 | 2099.546
53 | 2094.833
54 | 2089.494
55 | 2083.543
56 | 2078.075
57 | 2072.631
58 | 2066.69
59 | 2061.311
60 | 2055.463
61 | 2049.531
62 | 2043.599
63 | 2037.8048
64 | 2031.965
65 | 2025.814
66 | 2019.444
67 | 2012.5296
68 | 2005.544
69 | 1998.116
70 | 1991.717
71 | 1984.596
72 | 1976.373
73 | 1969.303
74 | 1961.581
75 | 1954.126
76 | 1946.032
77 | 1937.493
78 | 1928.279
79 | 1919.8224
80 | 1910.143
81 | 1900.118
82 | 1889.958
83 | 1879.3488
84 | 1867.924
85 | 1856.994
86 | 1846.199
87 | 1834.61
88 | 1822.976
89 | 1811.529
90 | 1799.506
91 | 1786.849
92 | 1773.379
93 | 1759.87
94 | 1746.262
95 | 1732.255
96 | 1718.177
97 | 1703.363
98 | 1688.224
99 | 1673.157
100 | 1658.675
101 | 1643.596
102 | 1627.831
103 | 1611.74
104 | 1596.354
105 | 1580.524
106 | 1562.378
107 | 1545.765
108 | 1529.299
109 | 1510.794
110 | 1492.534
111 | 1473.507
112 | 1453.53
113 | 1433.293
114 | 1411.852
115 | 1388.701
116 | 1363.126
117 | 1336.758
118 | 1308.648
119 | 1277.432
120 | 1245.2904
121 | 1211.299
122 | 1175.368
123 | 1140.296
124 | 1101.283
125 | 1063.552
126 | 1021.356
127 | 978.8046
128 | 936.0379
129 | 893.4982