## Cycle
Cycle (N) | Capacity (mAh)
1 | 707.7836
2 | 2285.0432
3 | 2310.278
4 | 2319.537
5 | 2325.203
6 | 2326.716
7 | 2327.637
8 | 2328.008
9 | 2326.495
10 | 2325.508
11 | 2324.09
12 | 2322.311
13 | 2320.924
14 | 2320.3152
15 | 2318.648
16 | 2316.305
17 | 2313.897
18 | 2311.224
19 | 2309.31
20 | 2307.019
21 | 2304.491
22 | 2302.213
23 | 2299.68
24 | 2296.628
25 | 2293.905
26 | 2291.844
27 | 2289.121
28 | 2285.912
29 | 2282.698
30 | 2279.6208
31 | 2276.886
32 | 2273.673
33 | 2271.15
34 | 2269.679
35 | 2266.839
36 | 2263.945
37 | 2260.244
38 | 2256.5008
39 | 2252.87
40 | 2249.183
41 | 2245.7504
42 | 2242.169
43 | 2238.867
44 | 2234.7632
45 | 2230.561
46 | 2226.5136
47 | 2222.732
48 | 2217.734
49 | 2213.868
50 | 2208.971
51 | 2204.452
52 | 2198.93
53 | 2194.687
54 | 2189.649
55 | 2184.6112
56 | 2179.236
57 | 2173.354
58 | 2168.198
59 | 2162.658
60 | 2157.318
61 | 2152.019
62 | 2146.341
63 | 2141.333
64 | 2135.945
65 | 2130.123
66 | 2123.508
67 | 2116.866
68 | 2111.123
69 | 2104.977
70 | 2098.438
71 | 2092.448
72 | 2085.802
73 | 2079.174
74 | 2072.489
75 | 2067.231
76 | 2060.6
77 | 2054.2
78 | 2048.555
79 | 2043.569
80 | 2038.388
81 | 2032.887
82 | 2027.84
83 | 2022.436
84 | 2016.711
85 | 2010.846
86 | 2005.887
87 | 2003.057
88 | 1998.238
89 | 1991.436
90 | 1986.116
91 | 1980.231
92 | 1974.7248
93 | 1968.696
94 | 1963.5488
95 | 1958.247
96 | 1953.807
97 | 1948.333
98 | 1943.568
99 | 1938.295
100 | 1932.504
101 | 1927.173
102 | 1921.523
103 | 1915.138
104 | 1909.225
105 | 1903.063
106 | 1896.3584
107 | 1889.654
108 | 1883.605
109 | 1876.432
110 | 1869.878
111 | 1863.189
112 | 1856.288
113 | 1849.621
114 | 1843.143
115 | 1836.113