## Cycle
Cycle (N) | Capacity (mAh)
1 | 736.556
2 | 2308.204
3 | 2331.967
4 | 2338.527
5 | 2339.512
6 | 2335.342
7 | 2330.199
8 | 2324.106
9 | 2317.502
10 | 2312.022
11 | 2306.335
12 | 2300.905
13 | 2295.71
14 | 2291.054
15 | 2285.87
16 | 2281.4288
17 | 2276.0352
18 | 2271.29
19 | 2267.649
20 | 2264.12
21 | 2259.871
22 | 2256.952
23 | 2253.926
24 | 2251.0048
25 | 2247.691
26 | 2245.046
27 | 2241.613
28 | 2238.775
29 | 2234.9904
30 | 2232.066
31 | 2228.116
32 | 2224.9104
33 | 2222.536
34 | 2219.475
35 | 2215.746
36 | 2212.216
37 | 2208.8368
38 | 2205.328
39 | 2202.096
40 | 2198.574
41 | 2194.836
42 | 2191.255
43 | 2187.625
44 | 2183.909
45 | 2180.1376
46 | 2176.468
47 | 2172.993
48 | 2169.676
49 | 2166.6752
50 | 2163.315
51 | 2159.54
52 | 2156.569
53 | 2153.451
54 | 2149.755
55 | 2146.055
56 | 2142.745
57 | 2138.7856
58 | 2134.817
59 | 2131.111
60 | 2127.642
61 | 2121.984
62 | 2117.097
63 | 2112.427
64 | 2107.148
65 | 2102.642
66 | 2098.621
67 | 2094.161
68 | 2088.866
69 | 2084.346
70 | 2078.908
71 | 2073.743
72 | 2069.165
73 | 2063.669
74 | 2058.553
75 | 2052.8
76 | 2047.865
77 | 2043.114
78 | 2037.505
79 | 2031.45
80 | 2025.427
81 | 2018.715
82 | 2012.52
83 | 2006.604
84 | 2000.656
85 | 1994.147
86 | 1986.8384
87 | 1981.266
88 | 1973.132
89 | 1964.762
90 | 1957.3152
91 | 1950.193
92 | 1941.2608
93 | 1933.805
94 | 1925.367
95 | 1916.876
96 | 1909.117
97 | 1899.596
98 | 1890.398
99 | 1882.199
100 | 1871.685
101 | 1861.982
102 | 1852.393
103 | 1843.229
104 | 1832.775
105 | 1824.233
106 | 1812.608
107 | 1803.281
108 | 1792.769
109 | 1780.738
110 | 1771.01
111 | 1761.564
112 | 1749.588
113 | 1738.302
114 | 1726.861
115 | 1716.929