## Cycle
Cycle (N) | Capacity (mAh)
1 | 752.603
2 | 2329.7248
3 | 2353.254
4 | 2358.639
5 | 2356.8208
6 | 2350.392
7 | 2343.193
8 | 2336.318
9 | 2329.376
10 | 2322.968
11 | 2317.56
12 | 2312.071
13 | 2306.4
14 | 2300.38
15 | 2293.893
16 | 2287.625
17 | 2281.219
18 | 2274.98
19 | 2269.504
20 | 2263.73
21 | 2259.103
22 | 2254.097
23 | 2249.935
24 | 2245.999
25 | 2242.565
26 | 2240.007
27 | 2236.319
28 | 2233.163
29 | 2229.721
30 | 2226.367
31 | 2221.795
32 | 2217.846
33 | 2213.801
34 | 2210.085
35 | 2205.36
36 | 2201.592
37 | 2197.551
38 | 2192.663
39 | 2186.836
40 | 2180.789
41 | 2175.358
42 | 2169.393
43 | 2163.051
44 | 2157.137
45 | 2150.631
46 | 2144.447
47 | 2138.02
48 | 2132.061
49 | 2125.937
50 | 2120.588
51 | 2116.335
52 | 2110.807
53 | 2105.44
54 | 2099.663
55 | 2093.548
56 | 2087.092
57 | 2080.796
58 | 2073.816
59 | 2066.9296
60 | 2059.771
61 | 2051.882
62 | 2044.221
63 | 2035.896
64 | 2027.58
65 | 2020.27
66 | 2011.344
67 | 2001.875
68 | 1991.556
69 | 1981.354
70 | 1972.009
71 | 1962.171
72 | 1951.902
73 | 1940.804
74 | 1929.977
75 | 1920.428
76 | 1909.284
77 | 1898.75
78 | 1889.178
79 | 1879.424
80 | 1868.332
81 | 1857.676
82 | 1847.566
83 | 1836.095
84 | 1825.608
85 | 1815.068
86 | 1799.671
87 | 1787.864
88 | 1776.741
89 | 1763.737
90 | 1752.12
91 | 1740.803
92 | 1729.212
93 | 1717.228
94 | 1706.153
95 | 1695.917
96 | 1684.05
97 | 1673.65
98 | 1665.656
99 | 1650.973
100 | 1641.311
101 | 1629.042
102 | 1617.6752
103 | 1605.481
104 | 1595.0864
105 | 1583.985
106 | 1571.335
107 | 1560.607
108 | 1550.765
109 | 1534.803
110 | 1522.189
111 | 1508.848
112 | 1493.584
113 | 1478.315
114 | 1463.849
115 | 1448.045
116 | 1433.098
117 | 1420.225
118 | 1399.963
119 | 868.662