## Cycle
Cycle (N) | Capacity (mAh)
1 | 756.1747
2 | 2335.262
3 | 2360.06
4 | 2365.178
5 | 2364.28
6 | 2358.582
7 | 2351.721
8 | 2345.029
9 | 2338.649
10 | 2332.794
11 | 2327.394
12 | 2322.276
13 | 2316.803
14 | 2311.956
15 | 2307.116
16 | 2302.473
17 | 2297.887
18 | 2293.542
19 | 2288.743
20 | 2283.28
21 | 2277.71
22 | 2272.72
23 | 2268.182
24 | 2263.433
25 | 2259.237
26 | 2256.796
27 | 2252.806
28 | 2248.8544
29 | 2245.124
30 | 2241.401
31 | 2236.024
32 | 2231.6752
33 | 2227.598
34 | 2222.454
35 | 2217.441
36 | 2212.241
37 | 2207.004
38 | 2201.59
39 | 2195.6016
40 | 2188.899
41 | 2182.321
42 | 2176.063
43 | 2169.271
44 | 2162.414
45 | 2155.1104
46 | 2148.0496
47 | 2140.435
48 | 2133.522
49 | 2124.421
50 | 2118.084
51 | 2108.788
52 | 2101.385
53 | 2092.1104
54 | 2081.908
55 | 2073.574
56 | 2062.8048
57 | 2053.039
58 | 2042.091
59 | 2032.226
60 | 2020.804
61 | 2008.507
62 | 1994.424
63 | 1982.476
64 | 1969.865
65 | 1956.8864
66 | 1943.906
67 | 1930.165
68 | 1915.9312
69 | 1902.714
70 | 1890.219
71 | 1876.942
72 | 1861.705
73 | 1845.94
74 | 1831.921
75 | 1817.364
76 | 1804.373
77 | 1789.817
78 | 1776.074
79 | 1764.167
80 | 1753.3184
81 | 1736.607
82 | 1722.499
83 | 1712.743
84 | 1697.271
85 | 1684.596
86 | 1672.997
87 | 1661.1424
88 | 1648.178
89 | 1636.847
90 | 1625.762
91 | 1614.297
92 | 1604.424
93 | 1589.451
94 | 1576.65
95 | 1563.375
96 | 1550.7344
97 | 1538.2336
98 | 1524.429
99 | 1508.331
100 | 1491.587
101 | 1474.8336
102 | 1457.6232
103 | 1440.065
104 | 1419.02
105 | 1396.693
106 | 1374.9504
107 | 1352.56
108 | 1329.315
109 | 1306.304
110 | 1282.298
111 | 1259.0632
112 | 1239.822
113 | 1213.493
114 | 1188.525
115 | 1164.884
116 | 1138.336
117 | 1114.647
118 | 1084.997
119 | 1053.645
120 | 1022.134
121 | 990.2996
122 | 957.0144
123 | 722.733