## Cycle
Cycle (N) | Capacity (mAh)
1 | 703.7196
2 | 2230.544
3 | 2251.337
4 | 2257.144
5 | 2259.6576
6 | 2260.39
7 | 2258.885
8 | 2255.131
9 | 2250.983
10 | 2246.225
11 | 2240.0432
12 | 2233.098
13 | 2225.767
14 | 2217.894
15 | 2209.264
16 | 2200.68
17 | 2190.895
18 | 2181.5664
19 | 2174.014
20 | 2167.016
21 | 2159.992
22 | 2152.585
23 | 2145.838
24 | 2139.448
25 | 2132.412
26 | 2126.012
27 | 2119.61
28 | 2112.884
29 | 2106.4768
30 | 2099.522
31 | 2094.217
32 | 2088.255
33 | 2081.985
34 | 2074.41
35 | 2067.499
36 | 2060.65
37 | 2052.39
38 | 2045.0352
39 | 2036.791
40 | 2029.352
41 | 2021.187
42 | 2012.835
43 | 2003.794
44 | 1994.345
45 | 1984.299
46 | 1974.975
47 | 1964.809
48 | 1954.145
49 | 1943.657
50 | 1931.752
51 | 1920.906
52 | 1909.335
53 | 1896.849
54 | 1884.561
55 | 1871.699
56 | 1857.092
57 | 1842.624
58 | 1828.119
59 | 1813.218
60 | 1797.014
61 | 1781.386
62 | 1765.164
63 | 1749.1376
64 | 1732.34
65 | 1716.473
66 | 1699.28
67 | 1681.592
68 | 1663.15
69 | 1644.703
70 | 1626.095
71 | 1607.057
72 | 1587.62
73 | 1566.827
74 | 1543.67
75 | 1520.512
76 | 1494.3
77 | 1466.604
78 | 1439.848
79 | 1410.892
80 | 1381.146
81 | 1350.034
82 | 1318.277
83 | 1286.7104
84 | 1255.11
85 | 1223.073
86 | 1194.291
87 | 1163.049
88 | 1132.145
89 | 1100.212
90 | 1066.286
91 | 1030.6536
92 | 997.576
93 | 964.5895
94 | 929.2493
95 | 895.2
96 | 860.9853
97 | 829.4571
98 | 797.1043
99 | 770.0077
100 | 733.0182
101 | 700.0657
102 | 667.5268
103 | 634.8464
104 | 601.3138
105 | 571.0468
106 | 540.6929
107 | 513.364
108 | 484.6374
109 | 459.128
110 | 433.7612
111 | 411.7939
112 | 390.9005
113 | 370.8518
114 | 355.9744
115 | 339.1233
116 | 322.6193
117 | 307.8796
118 | 293.5049
119 | 280.6546
120 | 266.7019
121 | 255.5888
122 | 245.2892
123 | 232.882
124 | 225.3103
125 | 214.8482
126 | 206.3375
127 | 199.4472
128 | 190.4785
129 | 183.6859
130 | 177.1916
131 | 170.9714
132 | 163.8425
133 | 157.4164
134 | 153.7388
135 | 147.9476
136 | 143.6387
137 | 139.8892
138 | 136.4231
139 | 133.1771
140 | 129.1532
141 | 127.4819
142 | 126.1131
143 | 123.8696
144 | 121.3064
145 | 118.7313