## Cycle
Cycle (N) | Capacity (mAh)
1 | 674.9141
2 | 2230.407
3 | 2252.873
4 | 2259.306
5 | 2264.567
6 | 2266.287
7 | 2265.69
8 | 2265.653
9 | 2263.556
10 | 2260.768
11 | 2259.31
12 | 2257.265
13 | 2254.523
14 | 2252.121
15 | 2248.948
16 | 2246.133
17 | 2243.474
18 | 2240.554
19 | 2238.197
20 | 2235.423
21 | 2233.098
22 | 2230.34
23 | 2227.582
24 | 2223.481
25 | 2220.627
26 | 2217.284
27 | 2213.224
28 | 2209.165
29 | 2204.996
30 | 2200.233
31 | 2196.19
32 | 2191.278
33 | 2186.7952
34 | 2182.463
35 | 2177.5824
36 | 2172.209
37 | 2167.551
38 | 2162.232
39 | 2156.83
40 | 2151.429
41 | 2146.108
42 | 2140.578
43 | 2133.419
44 | 2126.203
45 | 2118.284
46 | 2109.641
47 | 2100.98
48 | 2091.756
49 | 2081.21
50 | 2071.28
51 | 2061.026
52 | 2051.529
53 | 2040.527
54 | 2029.93
55 | 2018.657
56 | 2008.73
57 | 1997.46
58 | 1986.418
59 | 1976.665
60 | 1966.119
61 | 1955.0496
62 | 1944.456
63 | 1934.754
64 | 1924.949
65 | 1915.887
66 | 1907.124
67 | 1898.092
68 | 1886.9376
69 | 1877.516
70 | 1867.605
71 | 1857.677
72 | 1847.519
73 | 1835.946
74 | 1824.4528
75 | 1813.198
76 | 1802.562
77 | 1791.098
78 | 1780.006
79 | 1770.057
80 | 1759.499
81 | 1748.823
82 | 1737.179
83 | 1725.564
84 | 1714.302
85 | 1701.775
86 | 1690.898
87 | 1678.91
88 | 1666.637
89 | 1654.443
90 | 1640.9968
91 | 1628.675
92 | 1614.499
93 | 1599.706
94 | 1585.386
95 | 1568.438
96 | 1552.73
97 | 1535.662
98 | 1518.864
99 | 1499.865
100 | 1480.061
101 | 1459.631
102 | 1438.428
103 | 1416.765
104 | 1394.0632
105 | 1370.5968
106 | 1347.664
107 | 1324.078
108 | 1298.787
109 | 1274.9032
110 | 1249.468
111 | 1225.888
112 | 1201.022
113 | 1176.619
114 | 1151.43
115 | 1125.789
116 | 1100.218
117 | 1073.58
118 | 1046.692
119 | 1019.014
120 | 990.6609
121 | 678.0004