## Cycle
Cycle (N) | Capacity (mAh)
1 | 707.5842
2 | 2279.69
3 | 2305.396
4 | 2313.344
5 | 2318.817
6 | 2318.936
7 | 2318.528
8 | 2316.89
9 | 2314.313
10 | 2311.745
11 | 2309.253
12 | 2306.001
13 | 2302.827
14 | 2300.166
15 | 2296.895
16 | 2294.145
17 | 2291.647
18 | 2288.099
19 | 2285.535
20 | 2283.539
21 | 2281.885
22 | 2279.652
23 | 2276.962
24 | 2274.623
25 | 2271.6864
26 | 2267.417
27 | 2264.539
28 | 2261.464
29 | 2258.498
30 | 2255.367
31 | 2251.681
32 | 2248.292
33 | 2245.335
34 | 2242.345
35 | 2239.343
36 | 2235.02
37 | 2231.313
38 | 2227.872
39 | 2223.884
40 | 2220.267
41 | 2216.724
42 | 2213.284
43 | 2209.374
44 | 2205.783
45 | 2202.693
46 | 2199.327
47 | 2195.114
48 | 2191.769
49 | 2187.995
50 | 2183.557
51 | 2179.6576
52 | 2175.982
53 | 2171.95
54 | 2167.89
55 | 2163.5248
56 | 2158.561
57 | 2153.503
58 | 2148.625
59 | 2143.775
60 | 2139.283
61 | 2134.679
62 | 2129.814
63 | 2124.801
64 | 2120.725
65 | 2116.653
66 | 2112.188
67 | 2107.285
68 | 2102.181
69 | 2097.242
70 | 2091.177
71 | 2085.519
72 | 2079.744
73 | 2073.6
74 | 2068.53
75 | 2061.167
76 | 2054.5216
77 | 2048.169
78 | 2042.916
79 | 2037.213
80 | 2031.792
81 | 2025.459
82 | 2018.9904
83 | 2013.575
84 | 2006.82
85 | 2001.858
86 | 1996.073
87 | 1991.97
88 | 1985.178
89 | 1979.3872
90 | 1974.196
91 | 1968.057
92 | 1962.506
93 | 1956.5888
94 | 1950.591
95 | 1944.868
96 | 1938.846
97 | 1933.683
98 | 1926.954
99 | 1920.086
100 | 1914.331
101 | 1907.543
102 | 1900.578
103 | 1894.029
104 | 1887.618
105 | 1880.669
106 | 1871.728
107 | 1864.418
108 | 1856.525
109 | 1847.499
110 | 1839.572
111 | 1831.264
112 | 1823.159
113 | 1814.582
114 | 1804.973
115 | 1796.626