## Cycle
Cycle (N) | Capacity (mAh)
1 | 744.7461
2 | 2324.266
3 | 2349.121
4 | 2356.204
5 | 2356.576
6 | 2352.3488
7 | 2346.05
8 | 2339.126
9 | 2332.67
10 | 2326.108
11 | 2319.9
12 | 2314.244
13 | 2308.634
14 | 2303.7872
15 | 2298.447
16 | 2293.169
17 | 2287.816
18 | 2283.39
19 | 2278.738
20 | 2273.549
21 | 2269.7936
22 | 2266.792
23 | 2264.123
24 | 2261.096
25 | 2257.944
26 | 2254.265
27 | 2250.886
28 | 2248.299
29 | 2246.094
30 | 2243.071
31 | 2240.204
32 | 2236.854
33 | 2233.7008
34 | 2231.149
35 | 2227.359
36 | 2223.675
37 | 2220.4832
38 | 2216.537
39 | 2213.361
40 | 2209.957
41 | 2205.758
42 | 2201.721
43 | 2198.171
44 | 2193.678
45 | 2190.27
46 | 2186.428
47 | 2182.804
48 | 2179.489
49 | 2175.2752
50 | 2171.999
51 | 2168.127
52 | 2165.066
53 | 2161.0016
54 | 2157.406
55 | 2153.106
56 | 2149.384
57 | 2144.465
58 | 2140.679
59 | 2136.39
60 | 2131.754
61 | 2127.2
62 | 2122.812
63 | 2118.446
64 | 2113.298
65 | 2109.304
66 | 2105.284
67 | 2100.366
68 | 2095.534
69 | 2089.647
70 | 2083.831
71 | 2078.763
72 | 2073.067
73 | 2065.335
74 | 2057.752
75 | 2051.218
76 | 2044.734
77 | 2037.525
78 | 2030.906
79 | 2024.028
80 | 2017.575
81 | 2010.284
82 | 2003.049
83 | 1995.426
84 | 1988.052
85 | 1978.964
86 | 1970.69
87 | 1961.733
88 | 1952.603
89 | 1943.84
90 | 1934.399
91 | 1924.047
92 | 1914.298
93 | 1903.508
94 | 1894.755
95 | 1883.387
96 | 1872.555
97 | 1862.289
98 | 1851.466
99 | 1840.925
100 | 1830.969
101 | 1819.797
102 | 1809.464
103 | 1799.412
104 | 1789.2112
105 | 1778.848
106 | 1769.5728
107 | 1758.964
108 | 1748.67
109 | 1737.521
110 | 1725.019
111 | 1713.961
112 | 1703.183
113 | 1692.335
114 | 1681.164
115 | 1670.155
116 | 394.8182