## Cycle
Cycle (N) | Capacity (mAh)
1 | 708.8826
2 | 2283.9344
3 | 2304.85
4 | 2311.137
5 | 2316.1328
6 | 2317.271
7 | 2317.6592
8 | 2317.273
9 | 2315.254
10 | 2313.816
11 | 2311.484
12 | 2308.838
13 | 2306.041
14 | 2303.569
15 | 2301.08
16 | 2298.6
17 | 2296.475
18 | 2293.832
19 | 2291.791
20 | 2289.882
21 | 2287.919
22 | 2285.99
23 | 2283.928
24 | 2281.788
25 | 2279.078
26 | 2276.673
27 | 2273.666
28 | 2271.224
29 | 2268.788
30 | 2266.0016
31 | 2262.572
32 | 2259.903
33 | 2256.717
34 | 2254.481
35 | 2250.322
36 | 2247.12
37 | 2242.994
38 | 2239.785
39 | 2236.228
40 | 2232.442
41 | 2229.348
42 | 2225.243
43 | 2221.313
44 | 2216.124
45 | 2213.039
46 | 2209.52
47 | 2202.774
48 | 2194.926
49 | 2188.075
50 | 2179.945
51 | 2173.622
52 | 2167.058
53 | 2160.922
54 | 2153.318
55 | 2145.302
56 | 2136.562
57 | 2127.705
58 | 2117.447
59 | 2108.429
60 | 2098.42
61 | 2088.8656
62 | 2079.694
63 | 2070.52
64 | 2063.011
65 | 2055.583
66 | 2050.053
67 | 2044.432
68 | 2037.4848
69 | 2028.783
70 | 2020.617
71 | 2014.346
72 | 2007.716
73 | 2000.725
74 | 1994.361
75 | 1988.74
76 | 1983.49
77 | 1977.145
78 | 1971.392
79 | 1966.235
80 | 1961.634
81 | 1956.793
82 | 1952.132
83 | 1947.712
84 | 1943.167
85 | 1937.324
86 | 1931.174
87 | 1925.541
88 | 1920.114
89 | 1915.8
90 | 1911.306
91 | 1906.928
92 | 1899.805
93 | 1890.51
94 | 1883.498
95 | 1876.603
96 | 1870.107
97 | 1862.468
98 | 1854.928
99 | 1847.706
100 | 1839.983
101 | 1832.652
102 | 1823.555
103 | 1815.012
104 | 1806.465
105 | 1798.5216
106 | 1789.6016
107 | 1781.4288
108 | 1772.045
109 | 1762.593
110 | 1753.328
111 | 1744.705
112 | 1735.999
113 | 1727.2784
114 | 1719.072
115 | 1709.96
116 | 1701.147
117 | 1691.726