## Cycle
Cycle (N) | Capacity (mAh)
1 | 707.7477
2 | 2194.974
3 | 2206.216
4 | 2187.628
5 | 2158.386
6 | 2123.266
7 | 2087.236
8 | 2050.02
9 | 2013.512
10 | 1978.417
11 | 1945.4656
12 | 1913.677
13 | 1884.621
14 | 1856.834
15 | 1830.602
16 | 1804.859
17 | 1780.5104
18 | 1757.123
19 | 1733.494
20 | 1710.142
21 | 1687.524
22 | 1665.0528
23 | 1642.925
24 | 1620.668
25 | 1598.864
26 | 1577.7648
27 | 1556.999
28 | 1535.6832
29 | 1514.24
30 | 1493.398
31 | 1472.242
32 | 1450.8328
33 | 1429.798
34 | 1408.6328
35 | 1387.146
36 | 1364.739
37 | 1341.843
38 | 1317.963
39 | 1293.277
40 | 1266.843
41 | 1238.569
42 | 1209.585
43 | 1180.426
44 | 1150.244
45 | 1120.32
46 | 1089.461
47 | 1058.32
48 | 1026.837
49 | 995.2287
50 | 963.446
51 | 930.5976
52 | 898.1725
53 | 867.0067
54 | 835.3284
55 | 804.4615
56 | 772.6907
57 | 740.875
58 | 709.7844
59 | 678.3566
60 | 648.4485
61 | 619.4916
62 | 591.9157
63 | 565.96
64 | 541.0873
65 | 517.7885
66 | 494.312
67 | 473.7311
68 | 455.1501
69 | 436.0921
70 | 418.6697
71 | 403.1845
72 | 388.0534
73 | 374.0137
74 | 360.1861
75 | 347.1952
76 | 335.0856
77 | 324.124
78 | 313.5225
79 | 302.9907
80 | 292.6855
81 | 284.4182
82 | 274.7708
83 | 267.2938
84 | 260.4295
85 | 253.2647
86 | 245.3696
87 | 239.4687
88 | 233.245
89 | 228.2238
90 | 222.6566
91 | 216.3786
92 | 211.8771
93 | 206.9494
94 | 203.1474
95 | 198.9027
96 | 194.1451
97 | 190.5069
98 | 187.2106
99 | 184.5552
100 | 181.5365
101 | 178.3018
102 | 176.3911
103 | 175.1631
104 | 173.3582
105 | 170.0808
106 | 168.7636
107 | 168.0247
108 | 164.4088
109 | 163.1219
110 | 161.9924
111 | 160.1498
112 | 159.395
113 | 157.4077
114 | 155.9506
115 | 154.9777
116 | 152.8666
117 | 153.546
118 | 150.9722
119 | 149.7424
120 | 148.1668
121 | 147.9503
122 | 147.8213
123 | 146.6255
124 | 144.339
125 | 143.2406
126 | 143.2156
127 | 142.3997
128 | 141.3997
129 | 140.1582
130 | 137.9119
131 | 138.6252
132 | 138.4857
133 | 136.9642
134 | 135.7622
135 | 135.2577
136 | 134.9387
137 | 134.7056
138 | 133.2716
139 | 131.5915
140 | 131.3744
141 | 129.9234
142 | 41.32403