## Cycle
Cycle (N) | Capacity (mAh)
1 | 739.3651
2 | 2241.059
3 | 2249.3
4 | 2229.093
5 | 2197.717
6 | 2160.177
7 | 2121.046
8 | 2084.4
9 | 2048.699
10 | 2014.592
11 | 1982.33
12 | 1953.017
13 | 1926.791
14 | 1902.428
15 | 1880.54
16 | 1858.22
17 | 1838.499
18 | 1819.079
19 | 1800.888
20 | 1782.783
21 | 1764.431
22 | 1746.792
23 | 1728.727
24 | 1710.206
25 | 1691.949
26 | 1673.049
27 | 1652.9728
28 | 1633.249
29 | 1610.142
30 | 1587.3376
31 | 1562.661
32 | 1537.136
33 | 1513.127
34 | 1488.493
35 | 1463.4624
36 | 1439.728
37 | 1415.006
38 | 1388.406
39 | 1362.45
40 | 1334.522
41 | 1305.452
42 | 1275.233
43 | 1244.785
44 | 1213.694
45 | 1183.778
46 | 1153.941
47 | 1123.168
48 | 1092.556
49 | 1060.737
50 | 1031.443
51 | 1001.18
52 | 970.6551
53 | 941.1938
54 | 911.2156
55 | 881.597
56 | 851.8138
57 | 821.03
58 | 791.1561
59 | 761.9308
60 | 733.0684
61 | 704.7478
62 | 677.1829
63 | 650.8304
64 | 626.0662
65 | 601.2893
66 | 578.3432
67 | 555.9026
68 | 535.5785
69 | 516.4303
70 | 499.1507
71 | 480.0881
72 | 462.5927
73 | 445.8121
74 | 430.5414
75 | 413.914
76 | 399.1907
77 | 385.937
78 | 371.4544
79 | 358.5227
80 | 346.4184
81 | 333.9982
82 | 323.3249
83 | 311.6488
84 | 302.8721
85 | 294.3947
86 | 284.2735
87 | 276.1829
88 | 268.9934
89 | 261.4987
90 | 255.0227
91 | 248.5914
92 | 243.2491
93 | 237.287
94 | 231.7353
95 | 227.4028
96 | 221.453
97 | 217.6634
98 | 231.7171
99 | 212.1578
100 | 209.4114
101 | 205.06
102 | 202.2646
103 | 200.4664
104 | 196.7138
105 | 195.542
106 | 192.461
107 | 191.9658
108 | 189.6689
109 | 187.1347
110 | 186.483
111 | 185.0149
112 | 184.693
113 | 183.9232
114 | 182.5314
115 | 182.3898
116 | 180.5912
117 | 179.7306
118 | 180.4143
119 | 179.1311
120 | 178.4759
121 | 176.0044
122 | 176.0988
123 | 174.5857
124 | 174.1624
125 | 173.4701
126 | 171.4038
127 | 171.9424
128 | 170.0696
129 | 169.4135
130 | 167.4559
131 | 167.0822
132 | 166.4184
133 | 165.9975
134 | 164.0139
135 | 163.278
136 | 163.7246