## Cycle
Cycle (N) | Capacity (mAh)
1 | 764.1233
2 | 2320.968
3 | 2339.917
4 | 2340.047
5 | 2329.751
6 | 2313.889
7 | 2296.238
8 | 2279.556
9 | 2264.216
10 | 2250.947
11 | 2237.934
12 | 2226.996
13 | 2215.764
14 | 2205.737
15 | 2195.436
16 | 2185.952
17 | 2176.071
18 | 2167.253
19 | 2157.542
20 | 2148.9136
21 | 2138.6256
22 | 2130.365
23 | 2120.559
24 | 2112.232
25 | 2100.501
26 | 2087.1408
27 | 2073.157
28 | 2056.5648
29 | 2039.93
30 | 2022.2656
31 | 2005.085
32 | 1983.212
33 | 1963.565
34 | 1942.812
35 | 1924.726
36 | 1905.64
37 | 1888.674
38 | 1870.524
39 | 1852.786
40 | 1835.479
41 | 1817.415
42 | 1800.394
43 | 1781.909
44 | 1763.65
45 | 1742.932
46 | 1721.362
47 | 1700.256
48 | 1679.286
49 | 1659.381
50 | 1638.2096
51 | 1619.351
52 | 1599.025
53 | 1577.437
54 | 1557.6256
55 | 1538.121
56 | 1520.0384
57 | 1501.265