## Cycle
Cycle (N) | Capacity (mAh)
1 | 762.0714
2 | 2316.079
3 | 2336.1664
4 | 2336.87
5 | 2328.102
6 | 2313.978
7 | 2297.854
8 | 2282.654
9 | 2268.5152
10 | 2257.263
11 | 2244.3168
12 | 2233.322
13 | 2221.677
14 | 2211.512
15 | 2200.748
16 | 2191.826
17 | 2181.999
18 | 2173.326
19 | 2163.168
20 | 2153.219
21 | 2141.101
22 | 2129.538
23 | 2113.8176
24 | 2096.315
25 | 2073.016
26 | 2047.721
27 | 2022.8464
28 | 1997.555
29 | 1975.384
30 | 1952.244
31 | 1932.575
32 | 1911.063
33 | 1893.04
34 | 1874.123
35 | 1857.2288
36 | 1840.175
37 | 1823.51
38 | 1807.386
39 | 1789.022
40 | 1773.057
41 | 1754.522
42 | 1739.024
43 | 1716.781
44 | 1694.225
45 | 1673.67
46 | 1649.296
47 | 1624.308
48 | 1598.707
49 | 1575.2272
50 | 1550.11
51 | 1525.843
52 | 1503.939
53 | 1481.211
54 | 1462.129
55 | 1440.348
56 | 1418.73
57 | 1397.928
58 | 1375.549