## Cycle
Cycle (N) | Capacity (mAh)
1 | 796.2815
2 | 2342.276
3 | 2352.445
4 | 2332.022
5 | 2306.549
6 | 2280.294
7 | 2255.548
8 | 2233.712
9 | 2211.981
10 | 2194.044
11 | 2175.26
12 | 2158.74
13 | 2142.096
14 | 2127.869
15 | 2112.16
16 | 2098.946
17 | 2086.625
18 | 2074.951
19 | 2062.447
20 | 2050.39
21 | 2038.934
22 | 2025.113
23 | 2012.124
24 | 1995.887
25 | 1981.347
26 | 1964.22
27 | 1948.221
28 | 1928.5152
29 | 1910.109
30 | 1890.649
31 | 1869.285
32 | 1848.268
33 | 1822.33
34 | 1799.6832
35 | 1775.724
36 | 1758.3296
37 | 1733.799
38 | 1711.718
39 | 1687.884
40 | 1664.228
41 | 1640.624
42 | 1615.8944
43 | 1591.437
44 | 1563.017
45 | 1534.066
46 | 1507.535
47 | 1477.445
48 | 1450.724
49 | 1420.683
50 | 1392.962
51 | 1365.435
52 | 1335.481
53 | 1308.569
54 | 1275.07
55 | 1243.717
56 | 1212.146
57 | 1179.929
58 | 1148.9824
59 | 1114.743
60 | 327.1348