## Cycle
Cycle (N) | Capacity (mAh)
1 | 804.851
2 | 2353.385
3 | 2361.125
4 | 2336.932
5 | 2315.969
6 | 2290.244
7 | 2268.025
8 | 2246.594
9 | 2225.9
10 | 2208.662
11 | 2189.734
12 | 2173.784
13 | 2157.105
14 | 2143.91
15 | 2129.484
16 | 2119.094
17 | 2103.274
18 | 2091.505
19 | 2077.4224
20 | 2066.335
21 | 2050.701
22 | 2036.666
23 | 2024.037
24 | 2006.686
25 | 1992.701
26 | 1972.303
27 | 1956.251
28 | 1933.343
29 | 1915.0912
30 | 1889.482
31 | 1866.88
32 | 1842.779
33 | 1816.422
34 | 1794.957
35 | 1766.141
36 | 1743.329
37 | 1713.762
38 | 1686.607
39 | 1659.455
40 | 1629.821
41 | 1603.468
42 | 1575.031
43 | 1549.095
44 | 1520.523
45 | 1490.309
46 | 1462.718
47 | 1433.28
48 | 1405.534
49 | 1376.9
50 | 1344.799
51 | 1315.749
52 | 1284.002
53 | 1253.463
54 | 1224.073
55 | 1190.518
56 | 1165.129
57 | 1126.034
58 | 1093.464
59 | 1059.245
60 | 1026.143