## Cycle
Cycle (N) | Capacity (mAh)
1 | 724.6938
2 | 2222.1952
3 | 2232.854
4 | 2209.6016
5 | 2178.1104
6 | 2142.425
7 | 2105.567
8 | 2066.892
9 | 2028.92
10 | 1992.639
11 | 1959.0432
12 | 1927.089
13 | 1897.31
14 | 1869.713
15 | 1842.85
16 | 1817.845
17 | 1794.371
18 | 1771.45
19 | 1748.556
20 | 1725.743
21 | 1703.822
22 | 1681.714
23 | 1659.44
24 | 1637.1232
25 | 1614.713
26 | 1593.0112
27 | 1571.0272
28 | 1549.239
29 | 1527.556
30 | 1505.812
31 | 1483.938
32 | 1462.21
33 | 1440.108
34 | 1418.629
35 | 1396.193
36 | 1373.667
37 | 1351.001
38 | 1328.276
39 | 1303.1528
40 | 1274.873
41 | 1245.205
42 | 1213.9808
43 | 1182.263
44 | 1149.389
45 | 1115.722
46 | 1081.708
47 | 1046.685
48 | 1012.266
49 | 976.9997
50 | 944.5341
51 | 911.4624
52 | 879.8219
53 | 849.4364
54 | 817.77
55 | 785.3046
56 | 752.1472
57 | 720.1989
58 | 690.3867
59 | 661.8074
60 | 635.4363
61 | 608.297
62 | 581.7686
63 | 558.5068
64 | 533.6842
65 | 512.208
66 | 493.262
67 | 472.9808
68 | 454.4963
69 | 439.3013
70 | 422.8284
71 | 409.0105
72 | 396.7936
73 | 381.7541
74 | 369.8074
75 | 357.3336
76 | 347.0654
77 | 336.0209
78 | 327.5411
79 | 317.8176
80 | 308.6398
81 | 301.1309
82 | 293.0427
83 | 287.2501
84 | 280.41
85 | 274.694
86 | 267.9073
87 | 263.0141
88 | 258.2467
89 | 253.9553
90 | 250.8248
91 | 247.9805
92 | 245.0879
93 | 241.1939
94 | 236.4183
95 | 234.2243
96 | 230.7712
97 | 229.2909
98 | 225.9826
99 | 222.5684
100 | 219.7184
101 | 217.6133
102 | 213.9862
103 | 211.8776
104 | 209.1471
105 | 208.2552
106 | 205.5675
107 | 205.2503
108 | 202.8911
109 | 201.3517
110 | 199.7116
111 | 199.0656
112 | 198.9048
113 | 197.6825
114 | 195.7277
115 | 195.4759
116 | 193.2976
117 | 191.3228
118 | 191.2277
119 | 189.6164
120 | 188.6896
121 | 188.6344
122 | 186.8264
123 | 186.9763
124 | 185.6358
125 | 185.9209
126 | 183.912
127 | 183.8997
128 | 181.4302
129 | 181.5364
130 | 179.5704
131 | 179.3337
132 | 37.89415