## Cycle
Cycle (N) | Capacity (mAh)
1 | 745.0118
2 | 2251.515
3 | 2259.08
4 | 2235.892
5 | 2203.951
6 | 2165.481
7 | 2127.161
8 | 2091.101
9 | 2055.9104
10 | 2024.103
11 | 1994.273
12 | 1967.125
13 | 1942.446
14 | 1919.463
15 | 1898.358
16 | 1877.517
17 | 1858.602
18 | 1840.824
19 | 1822.133
20 | 1804.444
21 | 1786.675
22 | 1768.964
23 | 1750.59
24 | 1731.67
25 | 1712.133
26 | 1692.253
27 | 1670.293
28 | 1647.157
29 | 1621.992
30 | 1596.575
31 | 1570.046
32 | 1542.97
33 | 1516.442
34 | 1490.3
35 | 1463.802
36 | 1436.978
37 | 1410.152
38 | 1382.127
39 | 1353.9024
40 | 1324.8408
41 | 1294.518
42 | 1264.349
43 | 1234.186
44 | 1204.1232
45 | 1173.996
46 | 1143.679
47 | 1112.879
48 | 1082.403
49 | 1051.205
50 | 1021.2
51 | 991.7035
52 | 962.2649
53 | 933.2455
54 | 904.2514
55 | 874.8961
56 | 845.2516
57 | 815.9744
58 | 787.3246
59 | 758.8976
60 | 729.0036
61 | 700.4403
62 | 672.3379
63 | 644.7786
64 | 620.1325
65 | 596.549
66 | 573.8627
67 | 551.3561
68 | 530.1188
69 | 509.4103
70 | 491.914
71 | 473.2534
72 | 456.2075
73 | 439.5984
74 | 423.8596
75 | 409.3584
76 | 394.2922
77 | 380.6429
78 | 368.303
79 | 355.9368
80 | 344.675
81 | 335.3012
82 | 324.134
83 | 317.1162
84 | 307.1263
85 | 300.2167
86 | 290.8905
87 | 284.8119
88 | 277.0097
89 | 271.5683
90 | 265.9824
91 | 260.5203
92 | 254.9668
93 | 250.8405
94 | 245.3795
95 | 241.7942
96 | 237.97
97 | 250.5964
98 | 232.7311
99 | 227.7172
100 | 224.5554
101 | 221.5272
102 | 219.1827
103 | 216.0191
104 | 213.214
105 | 209.9488
106 | 208.2568
107 | 206.0065
108 | 204.1862
109 | 202.0491
110 | 201.4783
111 | 199.5661
112 | 196.5972
113 | 197.4714
114 | 195.3246
115 | 194.0883
116 | 192.8041
117 | 193.4219
118 | 190.6976
119 | 188.6726
120 | 189.0896
121 | 187.5175
122 | 186.1875
123 | 185.5615
124 | 184.218
125 | 183.9497
126 | 182.1904
127 | 179.7885
128 | 180.384
129 | 178.1502
130 | 178.7323
131 | 177.6179
132 | 176.8744
133 | 101.5764