## Cycle
Cycle (N) | Capacity (mAh)
1 | 738.09
2 | 2255.904
3 | 2264.108
4 | 2243.955
5 | 2214.876
6 | 2181.102
7 | 2148.492
8 | 2115.725
9 | 2084.295
10 | 2055.448
11 | 2028.429
12 | 2004.066
13 | 1981.833
14 | 1960.708
15 | 1940.469
16 | 1921.4672
17 | 1903.16
18 | 1885.952
19 | 1868.33
20 | 1850.978
21 | 1834.621
22 | 1818.212
23 | 1802.409
24 | 1786.1792
25 | 1770.23
26 | 1753.569
27 | 1736.2896
28 | 1718.35
29 | 1698.34
30 | 1678.188
31 | 1656.902
32 | 1635.362
33 | 1613.603
34 | 1590.963
35 | 1567.337
36 | 1543.235
37 | 1518.773
38 | 1493.771
39 | 1467.181
40 | 1439.291
41 | 1411.004
42 | 1382.396
43 | 1351.64
44 | 1320.474
45 | 1288.947
46 | 1255.938
47 | 1223.319
48 | 1190.492
49 | 1157.441
50 | 1124.537
51 | 1091.73
52 | 1058.567
53 | 1024.739
54 | 991.7192
55 | 960.1868
56 | 928.4329
57 | 895.6901
58 | 864.8491
59 | 831.9599
60 | 799.3022
61 | 766.0559
62 | 734.4721
63 | 705.8314
64 | 675.029
65 | 646.3156
66 | 618.9986
67 | 593.7072
68 | 568.8165
69 | 544.795
70 | 521.7606
71 | 500.1736
72 | 480.0087
73 | 461.1541
74 | 442.6617
75 | 424.6158
76 | 406.2743
77 | 390.7179
78 | 375.431
79 | 362.6477
80 | 350.4791
81 | 337.3972
82 | 325.7186
83 | 314.456
84 | 302.7158
85 | 292.9533
86 | 284.3388
87 | 275.0197
88 | 265.7676
89 | 259.3557
90 | 251.2696
91 | 244.8953
92 | 238.3807
93 | 232.2435
94 | 227.3239
95 | 247.2434
96 | 222.1818
97 | 218.6681
98 | 213.5831
99 | 209.0555
100 | 205.628
101 | 201.56
102 | 198.8145
103 | 195.293
104 | 192.4596
105 | 189.8262
106 | 186.4587
107 | 183.5522
108 | 181.9948
109 | 179.8772
110 | 177.8346
111 | 175.9535
112 | 175.0553
113 | 173.3665
114 | 171.3571
115 | 168.3326
116 | 167.6536
117 | 165.4782
118 | 163.0569
119 | 162.649
120 | 160.8384
121 | 159.1879
122 | 157.757
123 | 157.237
124 | 155.5942
125 | 153.9148
126 | 154.1222
127 | 152.3128
128 | 151.0706
129 | 151.5618
130 | 149.9861
131 | 150.1428
132 | 146.9065
133 | 146.4059
134 | 144.4419