## Cycle
Cycle (N) | Capacity (mAh)
1 | 745.1524
2 | 2250.6768
3 | 2257.379
4 | 2231.303
5 | 2196.665
6 | 2160.31
7 | 2121.397
8 | 2084.604
9 | 2049
10 | 2015.588
11 | 1983.488
12 | 1954.326
13 | 1927.7248
14 | 1902.456
15 | 1879.38
16 | 1857.2288
17 | 1836.558
18 | 1816.234
19 | 1796.502
20 | 1776.138
21 | 1756.183
22 | 1736.245
23 | 1715.962
24 | 1694.7584
25 | 1673.261
26 | 1652.241
27 | 1629.904
28 | 1607.548
29 | 1583.257
30 | 1559.575
31 | 1535.406
32 | 1510.958
33 | 1487.202
34 | 1462.571
35 | 1437.683
36 | 1413.408
37 | 1389.668
38 | 1365.934
39 | 1341.724
40 | 1316.894
41 | 1291.369
42 | 1264.844
43 | 1236.846
44 | 1207.855
45 | 1178.86
46 | 1150.084
47 | 1120.39
48 | 1090.277
49 | 1060.811
50 | 1032.38
51 | 1003.968
52 | 974.551
53 | 946.1392
54 | 915.6619
55 | 885.208
56 | 855.0986
57 | 824.7966
58 | 795.6925
59 | 766.2173
60 | 737.7685
61 | 709.5921
62 | 682.6277
63 | 655.7684
64 | 630.5824
65 | 607.0085
66 | 583.1905
67 | 558.9229
68 | 537.6554
69 | 515.6067
70 | 495.8059
71 | 477.6198
72 | 458.5856
73 | 441.4328
74 | 424.9613
75 | 409.9236
76 | 397.4319
77 | 384.4667
78 | 371.5493
79 | 360.5407
80 | 349.7367
81 | 339.9602
82 | 331.0602
83 | 321.2814
84 | 312.2896
85 | 303.9591
86 | 296.2969
87 | 288.4484
88 | 280.8966
89 | 273.6082
90 | 267.9513
91 | 261.0666
92 | 255.4726
93 | 250.951
94 | 246.6206
95 | 242.2504
96 | 237.2592
97 | 233.0423
98 | 238.3044
99 | 225.6405
100 | 223.964
101 | 221.3156
102 | 219.2043
103 | 217.2146
104 | 214.0373
105 | 211.7544
106 | 209.536
107 | 208.3964
108 | 206.0182
109 | 203.4105
110 | 201.5355
111 | 200.0582
112 | 198.5021
113 | 195.9453
114 | 197.1793
115 | 195.7028
116 | 192.642
117 | 192.2278
118 | 190.367
119 | 188.609
120 | 189.1649
121 | 187.4277
122 | 185.5162
123 | 184.2978
124 | 183.7487
125 | 183.1929
126 | 184.207
127 | 182.0999
128 | 181.4454
129 | 181.1131
130 | 179.7871
131 | 178.5334
132 | 177.9791
133 | 177.3022
134 | 176.3306