## Cycle
Cycle (N) | Capacity (mAh)
1 | 744.1789
2 | 2256.965
3 | 2267.554
4 | 2249.22
5 | 2217.969
6 | 2183.279
7 | 2149.138
8 | 2115.9488
9 | 2083.768
10 | 2053.1056
11 | 2023.984
12 | 1997.956
13 | 1973.937
14 | 1951.146
15 | 1929.057
16 | 1907.921
17 | 1888.252
18 | 1868.49
19 | 1848.241
20 | 1828.897
21 | 1809.878
22 | 1790.507
23 | 1770.986
24 | 1751.1824
25 | 1730.58
26 | 1710.01
27 | 1688.124
28 | 1665.574
29 | 1641.587
30 | 1617.68
31 | 1592.64
32 | 1567.349
33 | 1542.428
34 | 1517.2048
35 | 1491.82
36 | 1466.809
37 | 1441.877
38 | 1416.746
39 | 1391.176
40 | 1364.181
41 | 1336.806
42 | 1307.668
43 | 1278.005
44 | 1247.663
45 | 1217.033
46 | 1186.053
47 | 1154.272
48 | 1121.839
49 | 1089.135
50 | 1055.935
51 | 1023.818
52 | 990.8359
53 | 959.3484
54 | 928.5538
55 | 896.8717
56 | 866.1618
57 | 835.8103
58 | 806.0801
59 | 778.2354
60 | 747.5854
61 | 717.3466
62 | 688.7123
63 | 661.7179
64 | 635.3121
65 | 609.3968
66 | 583.7656
67 | 559.7429
68 | 536.9551
69 | 515.3795
70 | 495.244
71 | 475.8761
72 | 457.7583
73 | 440.6855
74 | 426.7371
75 | 411.7426
76 | 397.9091
77 | 384.6267
78 | 371.5102
79 | 359.2473
80 | 347.5926
81 | 336.1032
82 | 326.3517
83 | 316.1076
84 | 306.915
85 | 297.8232
86 | 289.8001
87 | 281.8537
88 | 274.1228
89 | 267.0623
90 | 259.0588
91 | 253.0822
92 | 245.7642
93 | 239.7262
94 | 234.5078
95 | 228.5683
96 | 223.4361
97 | 244.3226
98 | 213.9634
99 | 210.7774
100 | 206.6166
101 | 203.4878
102 | 200.7318
103 | 195.7395
104 | 191.5833
105 | 189.3953
106 | 187.2079
107 | 184.6925
108 | 181.8761
109 | 179.5836
110 | 177.1124
111 | 176.0444
112 | 173.9272
113 | 173.1478
114 | 172.1258
115 | 170.7085
116 | 167.0616
117 | 166.9868
118 | 164.9756
119 | 165.3054
120 | 162.7314
121 | 162.0337
122 | 160.5309
123 | 160.8613
124 | 158.7457
125 | 157.7758
126 | 155.6672
127 | 154.7946
128 | 154.5287
129 | 153.4243
130 | 152.4857
131 | 151.5094
132 | 149.8515
133 | 151.1594
134 | 148.6416
135 | 146.596
136 | 147.6116