## Cycle
Cycle (N) | Capacity (mAh)
1 | 743.0688
2 | 2249.642
3 | 2259.822
4 | 2244.136
5 | 2214.213
6 | 2179.974
7 | 2146.682
8 | 2114.544
9 | 2083.201
10 | 2053.447
11 | 2025.01
12 | 1999.151
13 | 1975.372
14 | 1953.108
15 | 1932.433
16 | 1912.45
17 | 1893.4864
18 | 1875.1728
19 | 1857.104
20 | 1839.4208
21 | 1822.295
22 | 1805.206
23 | 1787.631
24 | 1769.805
25 | 1752.136
26 | 1734.9696
27 | 1715.281
28 | 1695.405
29 | 1674.031
30 | 1652.019
31 | 1629.865
32 | 1607.552
33 | 1585.421
34 | 1563.414
35 | 1540.999
36 | 1518.888
37 | 1496.129
38 | 1473.073
39 | 1450.136
40 | 1425.895
41 | 1401.18
42 | 1374.9
43 | 1348.021
44 | 1319.444
45 | 1289.723
46 | 1258.573
47 | 1225.971
48 | 1193.059
49 | 1159.94
50 | 1127.185
51 | 1094.463
52 | 1061.11
53 | 1028.434
54 | 996.8186
55 | 965.344
56 | 933.6078
57 | 902.3613
58 | 871.3297
59 | 841.1032
60 | 810.1188
61 | 780.7077
62 | 751.0057
63 | 723.6503
64 | 694.413
65 | 666.8791
66 | 638.3472
67 | 611.1044
68 | 586.7854
69 | 562.6516
70 | 538.0288
71 | 516.2228
72 | 495.7858
73 | 474.6906
74 | 456.516
75 | 439.1681
76 | 422.2186
77 | 405.9934
78 | 390.9799
79 | 375.782
80 | 363.6133
81 | 350.8091
82 | 340.2527
83 | 326.5611
84 | 315.161
85 | 304.9314
86 | 294.192
87 | 283.6359
88 | 275.0509
89 | 266.5816
90 | 259.8333
91 | 250.56
92 | 243.1789
93 | 236.9396
94 | 230.8612
95 | 224.5021
96 | 242.0667
97 | 214.2578
98 | 209.7215
99 | 204.9922
100 | 201.6157
101 | 197.8442
102 | 193.1049
103 | 189.6868
104 | 186.5344
105 | 184.2277
106 | 181.1702
107 | 178.7397
108 | 176.4833
109 | 174.6566
110 | 172.7647
111 | 171.457
112 | 169.2482
113 | 167.8357
114 | 166.0054
115 | 164.6899
116 | 162.6531
117 | 162.7699
118 | 160.713
119 | 160.2567
120 | 158.3614
121 | 157.5792
122 | 155.6442
123 | 154.1266
124 | 153.2686
125 | 152.6713
126 | 151.1632
127 | 151.1991
128 | 150.0941
129 | 148.2609
130 | 147.5025
131 | 146.841
132 | 145.4296
133 | 145.4276
134 | 144.391
135 | 143.1025
136 | 142.8097