## Cycle
Cycle (N) | Capacity (mAh)
1 | 756.6718
2 | 2270.757
3 | 2276.0272
4 | 2252.979
5 | 2220.691
6 | 2184.793
7 | 2148.393
8 | 2114.517
9 | 2081.8512
10 | 2051.607
11 | 2023.2848
12 | 1998.26
13 | 1975.357
14 | 1954.3264
15 | 1935.237
16 | 1916.945
17 | 1900.308
18 | 1883.9584
19 | 1867.164
20 | 1852.284
21 | 1836.534
22 | 1820.646
23 | 1804.468
24 | 1786.716
25 | 1767.232
26 | 1746.785
27 | 1724.629
28 | 1701.279
29 | 1676.63
30 | 1651.556
31 | 1626.78
32 | 1602.297
33 | 1577.661
34 | 1552.491
35 | 1527.471
36 | 1500.888
37 | 1474.375
38 | 1447.637
39 | 1421.379
40 | 1394.814
41 | 1368.524
42 | 1342.069
43 | 1315.669
44 | 1289.863
45 | 1263.932
46 | 1237.8
47 | 1211.655
48 | 1185.324
49 | 1158.111
50 | 1131.079
51 | 1102.0392
52 | 1073.119
53 | 1043.503
54 | 1014.189
55 | 984.6446
56 | 955.4049
57 | 925.144
58 | 895.4645
59 | 864.5933
60 | 833.2827
61 | 804.2792
62 | 775.8688
63 | 747.9118
64 | 720.9293
65 | 695.3313
66 | 668.6281
67 | 642.0042
68 | 617.893
69 | 594.4501
70 | 572.3072
71 | 549.9023
72 | 529.8133
73 | 510.5543
74 | 493.322
75 | 475.2732
76 | 459.1324
77 | 443.8142
78 | 428.8685
79 | 415.7512
80 | 403.4381
81 | 389.0158
82 | 376.4739
83 | 364.5028
84 | 352.7838
85 | 340.3824
86 | 330.4372
87 | 321.7299
88 | 313.494
89 | 305.7163
90 | 296.2658
91 | 291.1726
92 | 283.0537
93 | 273.8558
94 | 294.6263
95 | 269.5668
96 | 261.675
97 | 255.0782
98 | 248.8718
99 | 244.1168
100 | 238.267
101 | 233.339
102 | 231.3977
103 | 227.7675
104 | 224.184
105 | 219.284
106 | 217.2777
107 | 213.1024
108 | 209.9233
109 | 208.5814
110 | 204.7097
111 | 201.258
112 | 199.9837
113 | 197.7909
114 | 194.571
115 | 193.4573
116 | 191.9613
117 | 190.6904
118 | 187.8973
119 | 186.8759
120 | 185.3049
121 | 185.602
122 | 183.1017
123 | 182.045
124 | 181.8634
125 | 180.0588
126 | 179.2806
127 | 177.7027
128 | 175.3014
129 | 0