## Cycle
Cycle (N) | Capacity (mAh)
1 | 720.5158
2 | 2219.8112
3 | 2226.94
4 | 2211.199
5 | 2187.379
6 | 2157.19
7 | 2125.521
8 | 2093.603
9 | 2061.154
10 | 2031.245
11 | 2002.631
12 | 1975.802
13 | 1950.477
14 | 1927.217
15 | 1905.214
16 | 1883.291
17 | 1862.556
18 | 1842.993
19 | 1823.302
20 | 1803.811
21 | 1785.502
22 | 1767.509
23 | 1749.379
24 | 1731.579
25 | 1714.063
26 | 1697.011
27 | 1679.143
28 | 1662.312
29 | 1643.996
30 | 1626.5248
31 | 1608.281
32 | 1589.697
33 | 1571.733
34 | 1553.259
35 | 1533.983
36 | 1514.551
37 | 1494.396
38 | 1474.437
39 | 1453.313
40 | 1430.7904
41 | 1406.522
42 | 1380.078
43 | 1351.515
44 | 1321.991
45 | 1291.095
46 | 1258.108
47 | 1224.276
48 | 1188.73
49 | 1153.7608
50 | 1118.131
51 | 1081.607
52 | 1045.525
53 | 1010.703
54 | 975.4666
55 | 940.0483
56 | 905.2954
57 | 871.4392
58 | 833.6485
59 | 796.9539
60 | 761.1658
61 | 724.8952
62 | 690.9752
63 | 657.2234
64 | 626.7902
65 | 597.1613
66 | 568.4466
67 | 540.9786
68 | 515.267
69 | 490.8816
70 | 467.0236
71 | 444.7476
72 | 425.2335
73 | 406.2366
74 | 387.9091
75 | 370.7366
76 | 356.0179
77 | 341.5516
78 | 328.6688
79 | 316.6866
80 | 305.0508
81 | 294.9949
82 | 283.5273
83 | 274.5471
84 | 265.1192
85 | 256.677
86 | 248.708
87 | 240.8465
88 | 233.5627
89 | 227.1811
90 | 220.8979
91 | 214.6733
92 | 210.7036
93 | 204.9878
94 | 201.3399
95 | 195.4742
96 | 209.1796
97 | 186.2221
98 | 186.1509
99 | 181.9238
100 | 180.1694
101 | 176.9662
102 | 174.8238
103 | 172.3065
104 | 171.9515
105 | 169.5484
106 | 167.5479
107 | 165.9484
108 | 164.5969
109 | 162.5924
110 | 161.4291
111 | 160.5583
112 | 159.7543
113 | 158.8131
114 | 158.4489
115 | 157.7267
116 | 156.9857
117 | 156.7967
118 | 155.5658
119 | 155.8356
120 | 154.1541
121 | 152.0936
122 | 153.9825
123 | 152.3723
124 | 152.1612
125 | 151.2325
126 | 150.4212
127 | 149.6055
128 | 149.9821
129 | 149.4098
130 | 147.6311
131 | 147.4634
132 | 146.5094
133 | 145.9154
134 | 146.0778
135 | 144.6024
136 | 142.7712
137 | 143.3539
138 | 9.165117