## Cycle
Cycle (N) | Capacity (mAh)
1 | 914.2529
2 | 2557.092
3 | 2564.171
4 | 2569.5136
5 | 2571.612
6 | 2574.229
7 | 2574.53
8 | 2576.302
9 | 2575.659
10 | 2575.62
11 | 2575.677
12 | 2573.7
13 | 2574.243
14 | 2572.0752
15 | 2572.192
16 | 2570.64
17 | 2569.422
18 | 2568.184
19 | 2567.058
20 | 2565.728
21 | 2565.209
22 | 2562.977
23 | 2562.873
24 | 2560.852
25 | 2560.576
26 | 2558.481
27 | 2557.74
28 | 2555.941
29 | 2555.935
30 | 2553.9408
31 | 2553.128
32 | 2551.641
33 | 2551.144
34 | 2549.5488
35 | 2548.766
36 | 2547.175
37 | 2546.486
38 | 2545.503
39 | 2544.271
40 | 2543.4992
41 | 2541.94
42 | 2540.984
43 | 2540.294
44 | 2539.424
45 | 2538.366
46 | 2538.332
47 | 2536.601
48 | 2536.4144
49 | 2534.408
50 | 2533.845
51 | 2532.503
52 | 2532.298
53 | 2530.927
54 | 2530.613
55 | 2528.541
56 | 2528.309
57 | 2527.343
58 | 2527.103
59 | 2526.762
60 | 2524.679
61 | 2523.5584
62 | 2523.159
63 | 2522.22
64 | 2521.081
65 | 2520.397
66 | 2519.995
67 | 2519.372
68 | 2517.807
69 | 2517.501
70 | 2516.735
71 | 2515.695
72 | 2514.685
73 | 2514.348
74 | 2513.43
75 | 2512.0512
76 | 2512.127
77 | 2510.517
78 | 2509.68
79 | 2508.679
80 | 2507.772
81 | 2507.449
82 | 2506.033
83 | 2505.392
84 | 2503.504
85 | 2502.983
86 | 2501.963
87 | 2501.447
88 | 2500.262
89 | 2500.231
90 | 2500.101
91 | 2499.302
92 | 2498.4416
93 | 2497.665
94 | 2496.264
95 | 2495.834
96 | 2494.544
97 | 2493.939
98 | 2493.368
99 | 2492.133
100 | 2491.1952
101 | 2490.273
102 | 2489.735
103 | 2488.804
104 | 2487.415
105 | 2486.764
106 | 2485.63
107 | 2485.298
108 | 2484.416
109 | 2483.624
110 | 2482.727
111 | 2482.218
112 | 2480.783
113 | 2479.676
114 | 2479.492
115 | 2478.619
116 | 2476.801
117 | 2475.63
118 | 2474.573
119 | 2473.602
120 | 2472.383
121 | 2471.511
122 | 2470.328
123 | 2469.838
124 | 2468.951
125 | 2468.008
126 | 2467.157
127 | 2465.781
128 | 2464.884
129 | 2463.972
130 | 2462.622
131 | 2462.36
132 | 2460.942
133 | 2459.902
134 | 2458.59
135 | 2457.777
136 | 2456.481
137 | 2455.234
138 | 2454.496
139 | 2453.5552
140 | 2452.01
141 | 2451.303
142 | 2450.039
143 | 2449.08
144 | 2447.5536
145 | 2446.584
146 | 2445.93
147 | 2444.309
148 | 2442.946
149 | 2441.988
150 | 2440.671
151 | 2439.934
152 | 2438.61
153 | 2437.153
154 | 2436.057
155 | 2434.8384
156 | 2433.933
157 | 2432.929
158 | 2431.797
159 | 2430.59
160 | 2429.43
161 | 2427.987
162 | 2426.624
163 | 2425.455
164 | 2424.046
165 | 2422.993
166 | 2421.145
167 | 2419.449
168 | 2418.037
169 | 2416.89
170 | 2415.226
171 | 2414.177
172 | 2412.1856
173 | 2410.4864
174 | 2409.2128
175 | 2407.646
176 | 2406.53
177 | 2405.245
178 | 2403.113
179 | 2401.559
180 | 2400.144
181 | 2399.07
182 | 2397.577
183 | 2395.846
184 | 2394.48
185 | 2392.6448
186 | 2390.891
187 | 2387.989
188 | 2386.63
189 | 2384.763
190 | 2382.838
191 | 2381.2784
192 | 2379.322
193 | 2377.783
194 | 2376.087
195 | 2374.535
196 | 2372.629
197 | 2370.873
198 | 2369.159
199 | 2367.436
200 | 2365.395
201 | 2363.585
202 | 2362.038
203 | 2360.1456
204 | 2358.369
205 | 2356.543
206 | 2354.914
207 | 2352.821
208 | 2351.179
209 | 2349.223
210 | 2347.673
211 | 2345.6512
212 | 2343.649
213 | 2341.829
214 | 2340.113
215 | 2338.015
216 | 2336.175
217 | 2334.265
218 | 2332.0144
219 | 2330.383
220 | 2328.265
221 | 2325.762
222 | 2323.864
223 | 2321.728
224 | 2319.628
225 | 2317.196
226 | 2315.179
227 | 2312.707
228 | 2310.836
229 | 2308.448
230 | 2306.43
231 | 2304.308
232 | 2302.264
233 | 2300.133
234 | 2298.269
235 | 2295.927
236 | 2294.157
237 | 2292.126
238 | 2289.965
239 | 2287.98
240 | 2285.892
241 | 2283.75
242 | 2281.823
243 | 2279.889
244 | 2277.85
245 | 2275.8592