## Cycle
Cycle (N) | Capacity (mAh)
1 | 926.8109
2 | 2575.051
3 | 2579.578
4 | 2580.157
5 | 2578.308
6 | 2576.415
7 | 2574.444
8 | 2572.039
9 | 2569.631
10 | 2566.887
11 | 2564.776
12 | 2562.06
13 | 2559.543
14 | 2557.458
15 | 2554.679
16 | 2551.862
17 | 2549.188
18 | 2546.676
19 | 2543.873
20 | 2541.338
21 | 2538.087
22 | 2534.983
23 | 2531.419
24 | 2528.007
25 | 2524.396
26 | 2520.07
27 | 2517.255
28 | 2514.017
29 | 2510.153
30 | 2507.7648
31 | 2505.661
32 | 2502.695
33 | 2499.238
34 | 2496.097
35 | 2492.0544
36 | 2488.065
37 | 2484.425
38 | 2480.998
39 | 2477.946
40 | 2474.7936
41 | 2471.757
42 | 2468.649
43 | 2465.934
44 | 2463.252
45 | 2460.35
46 | 2456.57
47 | 2454.068
48 | 2450.917
49 | 2448.217
50 | 2445.5856
51 | 2443.053
52 | 2440.676
53 | 2438.12
54 | 2435.628
55 | 2433.809
56 | 2431.392
57 | 2429.758
58 | 2427.04
59 | 2424.63
60 | 2422.641
61 | 2420.305
62 | 2418.271
63 | 2415.689
64 | 2413.127
65 | 2411.128
66 | 2408.847
67 | 2406.096
68 | 2403.674
69 | 2400.91
70 | 2398.221
71 | 2395.6064
72 | 2392.847
73 | 2389.884
74 | 2387.2128
75 | 2384.556
76 | 2381.977
77 | 2379.183
78 | 2375.965
79 | 2373.286
80 | 2370.219
81 | 2367.6784
82 | 2364.872
83 | 2361.965
84 | 2358.868
85 | 2355.777
86 | 2352.7152
87 | 2349.643
88 | 2346.8272
89 | 2343.4336
90 | 2340.859
91 | 2337.473
92 | 2334.923
93 | 2331.937
94 | 2328.666
95 | 2325.545
96 | 2322.499
97 | 2319.948
98 | 2316.75
99 | 2314.33
100 | 2311.481
101 | 2308.521
102 | 2306.051
103 | 2302.689
104 | 2300.056
105 | 2297.412
106 | 2294.635
107 | 2292.623
108 | 2289.864
109 | 2287.683
110 | 2285.012
111 | 2282.585
112 | 2279.74
113 | 2277.362
114 | 2274.831
115 | 2272.406
116 | 2269.821
117 | 2267.474
118 | 2264.748
119 | 2261.894
120 | 2259.095
121 | 2256.854
122 | 2254.579
123 | 2251.973
124 | 2249.9504
125 | 2247.809
126 | 2245.999
127 | 2243.77
128 | 2241.892
129 | 2239.666
130 | 2237.682
131 | 2235.345
132 | 2233.345
133 | 2231.328
134 | 2229.248
135 | 2227.225
136 | 2225.443
137 | 2223.561
138 | 2221.636
139 | 2219.756
140 | 2217.663
141 | 2215.835
142 | 2213.815
143 | 2211.924
144 | 2210.055
145 | 2208.399
146 | 2206.462
147 | 2204.804
148 | 2203.135
149 | 2201.647
150 | 2199.427
151 | 2198.1312
152 | 2195.834
153 | 2194.092
154 | 2192.077
155 | 2190.404
156 | 2188.7984
157 | 2186.821
158 | 2185.473
159 | 2183.773
160 | 2181.71
161 | 2180.329
162 | 2179.029
163 | 2177.643
164 | 2176.2624
165 | 2174.171
166 | 2172.583
167 | 2171.15
168 | 2169.716
169 | 2167.855
170 | 2166.45
171 | 2164.676
172 | 2163.556
173 | 2161.69
174 | 2160.352
175 | 2158.604
176 | 2156.83
177 | 2155.261
178 | 2153.727
179 | 2152.4944
180 | 2150.785
181 | 2149.184
182 | 2147.473
183 | 2146.075
184 | 2144.523
185 | 2142.98
186 | 2141.545
187 | 2140.16
188 | 2138.622
189 | 2137.301
190 | 2135.5
191 | 2134.03
192 | 2132.394
193 | 2130.8416
194 | 2129.573
195 | 2128.294
196 | 2126.297
197 | 2124.948
198 | 2123.227
199 | 2121.64
200 | 2120.253
201 | 2118.727
202 | 2117.617
203 | 2115.988
204 | 2114.3952
205 | 2112.717
206 | 2110.935
207 | 2109.9376
208 | 2108.333
209 | 2106.205
210 | 2104.749
211 | 2102.806
212 | 2101.223
213 | 2099.8608
214 | 2098.3104
215 | 2097.147
216 | 2095.576
217 | 2094.22
218 | 2092.51
219 | 2090.588
220 | 2088.8224
221 | 2087.065
222 | 2085.633
223 | 2083.815
224 | 2081.718
225 | 2080.273
226 | 2078.655
227 | 2076.574
228 | 2074.918
229 | 2072.836
230 | 2071.536
231 | 2069.779
232 | 2067.945
233 | 2066.458
234 | 2064.855
235 | 2062.945
236 | 2061.039
237 | 2058.961
238 | 2056.65
239 | 2055.156
240 | 2053.644
241 | 2051.9552
242 | 2050.716
243 | 2049.081
244 | 2047.017
245 | 2044.985
246 | 2043.313
247 | 2041.681