## Cycle
Cycle (N) | Capacity (mAh)
1 | 926.3426
2 | 2570.287
3 | 2574.34
4 | 2574.816
5 | 2573.036
6 | 2571.395
7 | 2568.877
8 | 2566.429
9 | 2564.735
10 | 2562.026
11 | 2559.75
12 | 2557.492
13 | 2555.379
14 | 2553.486
15 | 2550.947
16 | 2548.755
17 | 2546.438
18 | 2543.808
19 | 2541.531
20 | 2539.317
21 | 2536.437
22 | 2534.022
23 | 2531.083
24 | 2528.417
25 | 2525.232
26 | 2521.668
27 | 2518.319
28 | 2514.6544
29 | 2510.499
30 | 2506.2544
31 | 2502.825
32 | 2497.743
33 | 2493.419
34 | 2489.621
35 | 2488.212
36 | 2485.609
37 | 2482.213
38 | 2478.0736
39 | 2474.328
40 | 2470.783
41 | 2467.4944
42 | 2464.193
43 | 2461.603
44 | 2457.489
45 | 2451.186
46 | 2445.513
47 | 2441.451
48 | 2438.708
49 | 2436.481
50 | 2435.249
51 | 2434.3808
52 | 2433.465
53 | 2432.534
54 | 2431.552
55 | 2430.503
56 | 2429.388
57 | 2428.005
58 | 2426.3328
59 | 2424.474
60 | 2422.65
61 | 2421.426
62 | 2419.581
63 | 2417.938
64 | 2416.407
65 | 2414.868
66 | 2412.793
67 | 2410.947
68 | 2408.671
69 | 2406.691
70 | 2404.294
71 | 2401.95
72 | 2399.588
73 | 2396.741
74 | 2394.796
75 | 2392.134
76 | 2389.323
77 | 2398.288
78 | 2384.119
79 | 2381.132
80 | 2378.658
81 | 2375.878
82 | 2373.841
83 | 2371.799
84 | 2369.527
85 | 2366.814
86 | 2364.261
87 | 2361.786
88 | 2359.621
89 | 2357.029
90 | 2354.775
91 | 2353.255
92 | 2351.081
93 | 2348.847
94 | 2346.694
95 | 2344.45
96 | 2342.184
97 | 2340.284
98 | 2337.99
99 | 2335.576
100 | 2333.53
101 | 2331.815
102 | 2329.451
103 | 2327.123
104 | 2324.7888
105 | 2323.058
106 | 2320.823
107 | 2319.5552
108 | 2317.2928
109 | 2315.537
110 | 2313.292
111 | 2312.094
112 | 2309.386
113 | 2307.557
114 | 2305.624
115 | 2304.177
116 | 2302.547
117 | 2300.5344
118 | 2298.44
119 | 2296.748
120 | 2295.273
121 | 2292.917
122 | 2291.501
123 | 2289.463
124 | 2287.714
125 | 2286.019
126 | 2284.499
127 | 2282.7
128 | 2280.899
129 | 2278.918
130 | 2277.2128
131 | 2275.372
132 | 2273.008
133 | 2271.073
134 | 2269.344
135 | 2266.835
136 | 2265.34
137 | 2263.689
138 | 2262.1376
139 | 2260.092
140 | 2258.1872
141 | 2256.388
142 | 2254.514
143 | 2252.763
144 | 2250.783
145 | 2249.135
146 | 2247.4544
147 | 2245.753
148 | 2244.232
149 | 2242.452
150 | 2240.61
151 | 2238.897
152 | 2237.278
153 | 2235.865
154 | 2234.183
155 | 2232.465
156 | 2230.879
157 | 2229.561
158 | 2227.895
159 | 2226.196
160 | 2224.978
161 | 2223.383
162 | 2222.047
163 | 2220.466
164 | 2219.1216
165 | 2217.423
166 | 2215.847
167 | 2214.2592
168 | 2212.747
169 | 2211.073
170 | 2209.4144
171 | 2207.815
172 | 2206.359
173 | 2204.569
174 | 2202.946
175 | 2201.015
176 | 2200.053
177 | 2198.652
178 | 2196.871
179 | 2195.174
180 | 2193.419
181 | 2191.561
182 | 2190.333
183 | 2188.696
184 | 2187.178
185 | 2185.909
186 | 2184.404
187 | 2182.961
188 | 2181.424
189 | 2179.8864
190 | 2178.317
191 | 2176.121
192 | 2175.272
193 | 2173.986
194 | 2172.073
195 | 2170.807
196 | 2168.9216
197 | 2167.353
198 | 2165.597
199 | 2164.1616
200 | 2162.814
201 | 2161.524
202 | 2160.202
203 | 2158.651
204 | 2157.5472
205 | 2156.026
206 | 2154.288
207 | 2153.1312
208 | 2151.992
209 | 2150.0896
210 | 2148.7296
211 | 2147.225
212 | 2145.695
213 | 2143.6352
214 | 2142.991
215 | 2141.275
216 | 2139.9552
217 | 2138.35
218 | 2136.6912
219 | 2135.218
220 | 2133.598
221 | 2131.996
222 | 2130.573
223 | 2129.2048
224 | 2127.226
225 | 2126.561
226 | 2124.667
227 | 2122.875
228 | 2121.778
229 | 2120.227
230 | 2118.751
231 | 2117.262
232 | 2116.008
233 | 2114.855
234 | 2113.052
235 | 2111.873
236 | 2110.377
237 | 2109.392
238 | 2108.017
239 | 2106.1504
240 | 2104.603
241 | 2103.539
242 | 2102.104
243 | 2100.925
244 | 2099.8288
245 | 2098.26
246 | 2097.223
247 | 2094.112
248 | 2092.763
249 | 2091.356
250 | 2091.797
251 | 2090.825
252 | 2089.186
253 | 2087.855
254 | 2086.139
255 | 2084.814
256 | 2083.2656
257 | 2082.066
258 | 2080.559
259 | 2078.947
260 | 2077.692
261 | 2076.039
262 | 2074.523
263 | 2073.158
264 | 2071.617
265 | 2069.906
266 | 2068.418
267 | 2067.476
268 | 2065.683
269 | 2064.19
270 | 2062.727
271 | 2061.453
272 | 2060.0448
273 | 2058.668
274 | 2056.991
275 | 2055.873
276 | 2054.1344
277 | 2053.025