## Cycle
Cycle (N) | Capacity (mAh)
1 | 933.3316
2 | 2582.367
3 | 2585.946
4 | 2585.338
5 | 2583.458
6 | 2581.353
7 | 2579.095
8 | 2576.828
9 | 2574.741
10 | 2572.293
11 | 2569.975
12 | 2567.374
13 | 2565.71
14 | 2563.223
15 | 2561.124
16 | 2558.609
17 | 2556.304
18 | 2553.916
19 | 2551.555
20 | 2549.323
21 | 2546.704
22 | 2543.911
23 | 2541.274
24 | 2538.274
25 | 2535.385
26 | 2531.956
27 | 2528.827
28 | 2525.767
29 | 2522.607
30 | 2519.355
31 | 2515.837
32 | 2512.695
33 | 2508.509
34 | 2505.178
35 | 2502.815
36 | 2498.5536
37 | 2493.803
38 | 2488.736
39 | 2483.063
40 | 2477.83
41 | 2474.313
42 | 2470.825
43 | 2467.186
44 | 2463.4816
45 | 2460.672
46 | 2457.717
47 | 2453.974
48 | 2448.104
49 | 2442.11
50 | 2438.718
51 | 2436.927
52 | 2435.7984
53 | 2434.276
54 | 2432.7
55 | 2431.302
56 | 2429.854
57 | 2428.379
58 | 2426.753
59 | 2425.182
60 | 2423.413
61 | 2421.581
62 | 2420.02
63 | 2418.077
64 | 2416.197
65 | 2414.011
66 | 2411.623
67 | 2409.029
68 | 2406.812
69 | 2403.672
70 | 2401.35
71 | 2398.486
72 | 2395.569
73 | 2392.803
74 | 2389.392
75 | 2386.522
76 | 2383.364
77 | 2380.452
78 | 2377.192
79 | 2374.4
80 | 2370.904
81 | 2368.368
82 | 2365.411
83 | 2362.705
84 | 2359.956
85 | 2357.137
86 | 2354.233
87 | 2351.2288
88 | 2348.707
89 | 2346.045
90 | 2343.135
91 | 2340.434
92 | 2337.768
93 | 2335.092
94 | 2332.18
95 | 2330.052
96 | 2327.433
97 | 2324.967
98 | 2322.425
99 | 2320.321
100 | 2318.12
101 | 2315.931
102 | 2314.26
103 | 2311.873
104 | 2309.914
105 | 2308.202
106 | 2306.495
107 | 2305.284
108 | 2303.913
109 | 2302.667
110 | 2301.071
111 | 2299.924
112 | 2298.487
113 | 2297.301
114 | 2296.183
115 | 2295.07
116 | 2294.04
117 | 2292.43
118 | 2290.565
119 | 2288.867
120 | 2287.809
121 | 2285.906
122 | 2284.46
123 | 2282.311
124 | 2281.07
125 | 2279.092
126 | 2277.208
127 | 2275.401
128 | 2273.8624
129 | 2271.687
130 | 2269.7376
131 | 2267.969
132 | 2265.6048
133 | 2263.774
134 | 2261.7232
135 | 2260.006
136 | 2258.423
137 | 2256.455
138 | 2254.6592
139 | 2253.146
140 | 2251.473
141 | 2249.867
142 | 2247.33
143 | 2245.469
144 | 2243.396
145 | 2241.84
146 | 2240.017
147 | 2238.455
148 | 2236.856
149 | 2234.9872
150 | 2233.148
151 | 2230.86
152 | 2229.389
153 | 2227.681
154 | 2225.852
155 | 2224.29
156 | 2222.2016
157 | 2220.466
158 | 2219.065
159 | 2217.014
160 | 2215.993
161 | 2214.5984
162 | 2212.678
163 | 2210.587
164 | 2209.083
165 | 2207.763
166 | 2205.848
167 | 2204.271
168 | 2202.503
169 | 2201.078
170 | 2199.077
171 | 2197.577
172 | 2196.01
173 | 2194.259
174 | 2192.581
175 | 2191.047
176 | 2189.344
177 | 2187.59
178 | 2185.797
179 | 2184.3152
180 | 2183.038
181 | 2181.225
182 | 2178.569
183 | 2176.824
184 | 2175.041
185 | 2173.2032
186 | 2171.4032
187 | 2169.55
188 | 2168.199
189 | 2166.271
190 | 2164.625
191 | 2162.612
192 | 2161.005
193 | 2159.089
194 | 2157.584
195 | 2155.818
196 | 2153.841
197 | 2152.126
198 | 2151.067
199 | 2148.946
200 | 2146.613
201 | 2144.937
202 | 2143.131
203 | 2140.582
204 | 2139.014
205 | 2137.432
206 | 2135.382
207 | 2133.36
208 | 2131.794
209 | 2129.922
210 | 2128.308
211 | 2126.306
212 | 2124.588
213 | 2122.7488
214 | 2120.661
215 | 2119.132
216 | 2117.165
217 | 2115.132
218 | 2112.688
219 | 2110.619
220 | 2108.564
221 | 2106.037
222 | 2103.808
223 | 2101.753
224 | 2099.709
225 | 2097.976
226 | 2095.901
227 | 2093.705
228 | 2091.997
229 | 2090.007
230 | 2087.834
231 | 2085.884
232 | 2083.762
233 | 2081.791
234 | 2080.0992
235 | 2077.522
236 | 2074.877
237 | 2072.516
238 | 2070.3248
239 | 2068.182
240 | 2066.409
241 | 2064.427
242 | 2062.551
243 | 2060.167
244 | 2058.108
245 | 2056.062
246 | 2051.581
247 | 2049.592
248 | 2047.3872