## Cycle
Cycle (N) | Capacity (mAh)
1 | 912.5773
2 | 2557.606
3 | 2565.706
4 | 2570.566
5 | 2574.0944
6 | 2576.259
7 | 2576.9936
8 | 2578.631
9 | 2578.749
10 | 2579.207
11 | 2578.111
12 | 2577.6464
13 | 2577.425
14 | 2576.9
15 | 2575.985
16 | 2575.214
17 | 2574.18
18 | 2572.7552
19 | 2572.141
20 | 2570.513
21 | 2570.037
22 | 2568.661
23 | 2567.585
24 | 2566.954
25 | 2565.168
26 | 2564.834
27 | 2563.081
28 | 2562.18
29 | 2562.08
30 | 2560.585
31 | 2559.459
32 | 2557.782
33 | 2557.332
34 | 2555.81
35 | 2554.818
36 | 2554.089
37 | 2552.719
38 | 2551.574
39 | 2550.351
40 | 2549.7328
41 | 2548.8416
42 | 2548.597
43 | 2546.892
44 | 2545.933
45 | 2544.678
46 | 2543.751
47 | 2542.652
48 | 2541.36
49 | 2540.312
50 | 2539.821
51 | 2538.454
52 | 2537.2592
53 | 2536.533
54 | 2535.376
55 | 2533.765
56 | 2532.959
57 | 2531.642
58 | 2530.5536
59 | 2529.368
60 | 2528.753
61 | 2527.99
62 | 2527.128
63 | 2526.0992
64 | 2524.9616
65 | 2524.261
66 | 2523.099
67 | 2522.335
68 | 2521.403
69 | 2520.023
70 | 2519.016
71 | 2518.065
72 | 2516.49
73 | 2515.835
74 | 2515.823
75 | 2514.472
76 | 2513.241
77 | 2511.969
78 | 2512.092
79 | 2510.068
80 | 2509.128
81 | 2507.53
82 | 2507.35
83 | 2505.815
84 | 2504.829
85 | 2504.012
86 | 2500.719
87 | 2501.775
88 | 2500.354
89 | 2498.826
90 | 2498.642
91 | 2497.576
92 | 2496.497
93 | 2495.5456
94 | 2494.042
95 | 2493.754
96 | 2492.073
97 | 2491.748
98 | 2490.251
99 | 2489.528
100 | 2488.4928
101 | 2487.7
102 | 2486.697
103 | 2486.181
104 | 2484.659
105 | 2483.7216
106 | 2482.363
107 | 2481.398
108 | 2480.3952
109 | 2480.352
110 | 2478.513
111 | 2478.367
112 | 2477.399
113 | 2476.017
114 | 2475.286
115 | 2473.981
116 | 2472.672
117 | 2471.46
118 | 2470.248
119 | 2469.6992
120 | 2468.4848
121 | 2467.0336
122 | 2466.1808
123 | 2464.9984
124 | 2463.876
125 | 2462.988
126 | 2462.2528
127 | 2460.8208
128 | 2459.871
129 | 2458.538
130 | 2457.91
131 | 2456.92
132 | 2455.486
133 | 2454.687
134 | 2453.607
135 | 2452.308
136 | 2451.228
137 | 2449.826
138 | 2448.956
139 | 2447.9248
140 | 2446.7648
141 | 2445.793
142 | 2445.45
143 | 2443.854
144 | 2442.742
145 | 2441.4192
146 | 2440.609
147 | 2439.146
148 | 2438.625
149 | 2436.881
150 | 2435.904
151 | 2434.984
152 | 2434.362
153 | 2432.835
154 | 2431.366
155 | 2430.842
156 | 2429.401
157 | 2428.792
158 | 2427.356
159 | 2426.489
160 | 2426.034
161 | 2424.338
162 | 2422.762
163 | 2421.727
164 | 2419.772
165 | 2420.196
166 | 2418.649
167 | 2417.5408
168 | 2416.106
169 | 2415.353
170 | 2414.206
171 | 2412.626
172 | 2412.203
173 | 2410.919
174 | 2409.51
175 | 2408.896
176 | 2407.8064
177 | 2406.574
178 | 2405.402
179 | 2404.385
180 | 2403.223
181 | 2403.039
182 | 2401.37
183 | 2400.27
184 | 2399.076
185 | 2397.811
186 | 2396.857
187 | 2395.9872
188 | 2394.201
189 | 2392.81
190 | 2391.568
191 | 2390.329
192 | 2389.123
193 | 2388.022
194 | 2386.811
195 | 2385.679
196 | 2384.425
197 | 2383.02
198 | 2382.177
199 | 2380.81
200 | 2379.369
201 | 2378.348
202 | 2377.023
203 | 2375.7
204 | 2374.649
205 | 2373.276
206 | 2372.12
207 | 2370.28
208 | 2368.945
209 | 2367.124
210 | 2366.118
211 | 2364.332
212 | 2362.8848
213 | 2361.66
214 | 2360.453
215 | 2358.747
216 | 2357.67
217 | 2356.074
218 | 2354.718
219 | 2353.299
220 | 2351.891
221 | 2350.481
222 | 2348.846
223 | 2347.551
224 | 2346.009
225 | 2344.75
226 | 2342.854
227 | 2341.473
228 | 2339.804
229 | 2338.364
230 | 2336.682
231 | 2335.081
232 | 2333.83
233 | 2332.188
234 | 2330.601
235 | 2329.15
236 | 2327.569
237 | 2325.848
238 | 2324.501
239 | 2322.941
240 | 2321.463
241 | 2319.953
242 | 2318.337
243 | 2317.015
244 | 2315.218
245 | 2313.699