## Cycle
Cycle (N) | Capacity (mAh)
1 | 971.6163
2 | 2614.76
3 | 2613.519
4 | 2611.769
5 | 2609.983
6 | 2608.403
7 | 2606.477
8 | 2605.0752
9 | 2603.121
10 | 2601.499
11 | 2599.673
12 | 2598.691
13 | 2597.21
14 | 2595.883
15 | 2594.294
16 | 2593.007
17 | 2591.82
18 | 2590.976
19 | 2589.358
20 | 2588.301
21 | 2587.2512
22 | 2586.2608
23 | 2585.146
24 | 2583.936
25 | 2583.072
26 | 2581.765
27 | 2580.839
28 | 2579.23
29 | 2577.931
30 | 2576.572
31 | 2575.3344
32 | 2573.82
33 | 2572.354
34 | 2570.899
35 | 2569.201
36 | 2567.5008
37 | 2565.712
38 | 2564.46
39 | 2562.771
40 | 2560.901
41 | 2559.196
42 | 2557.5152
43 | 2555.604
44 | 2553.86
45 | 2551.668
46 | 2550.082
47 | 2548.265
48 | 2546.1264
49 | 2544.111
50 | 2542.021
51 | 2539.963
52 | 2537.946
53 | 2535.7152
54 | 2532.967
55 | 2530.6112
56 | 2528.018
57 | 2525.205
58 | 2522.689
59 | 2519.751
60 | 2517.067
61 | 2514.42
62 | 2511.456
63 | 2508.731
64 | 2505.783
65 | 2503.071
66 | 2500.491
67 | 2498.0336
68 | 2495.013
69 | 2491.804
70 | 2489.158
71 | 2486.071
72 | 2483.383
73 | 2480.538
74 | 2478.257
75 | 2476.663
76 | 2474.948
77 | 2473.207
78 | 2471.439
79 | 2469.831
80 | 2468
81 | 2466.3488
82 | 2464.781
83 | 2462.912
84 | 2461.4848
85 | 2459.864
86 | 2457.889
87 | 2456.149
88 | 2454.39
89 | 2452.657
90 | 2450.785
91 | 2449.106
92 | 2447.23
93 | 2445.35
94 | 2443.729
95 | 2441.753
96 | 2440.025
97 | 2437.837
98 | 2435.609
99 | 2433.567
100 | 2430.749
101 | 2428.054
102 | 2426.26
103 | 2424.543
104 | 2423.108
105 | 2421.376
106 | 2420.228
107 | 2418.8608
108 | 2417.79
109 | 2416.777
110 | 2415.665
111 | 2414.611
112 | 2413.683
113 | 2412.758
114 | 2411.719
115 | 2410.538
116 | 2409.5616
117 | 2408.627
118 | 2407.621
119 | 2406.9616
120 | 2405.886
121 | 2405.236
122 | 2404.37
123 | 2403.749
124 | 2403.016
125 | 2402.664
126 | 2401.84
127 | 2401.276
128 | 2400.707
129 | 2400.388
130 | 2399.68
131 | 2399.17
132 | 2398.365
133 | 2397.599
134 | 2396.837
135 | 2396.262
136 | 2395.392
137 | 2394.839
138 | 2394.025
139 | 2393.192
140 | 2392.47
141 | 2391.812
142 | 2391.071
143 | 2390.053
144 | 2389.2784
145 | 2388.389
146 | 2387.788
147 | 2386.884
148 | 2386.259
149 | 2385.357
150 | 2384.5216
151 | 2383.886
152 | 2383.168
153 | 2382.339
154 | 2381.272
155 | 2380.351
156 | 2379.7744
157 | 2378.466
158 | 2377.84
159 | 2376.9152
160 | 2375.883
161 | 2375.028
162 | 2374.303
163 | 2373.404
164 | 2372.289
165 | 2371.2816
166 | 2370.604
167 | 2369.364
168 | 2368.271
169 | 2367.312
170 | 2366.086
171 | 2365.134
172 | 2364.161
173 | 2363.049
174 | 2361.9408
175 | 2360.93
176 | 2360.023
177 | 2358.61
178 | 2358.084
179 | 2356.781
180 | 2355.924
181 | 2354.705
182 | 2353.654
183 | 2352.5856
184 | 2351.3312
185 | 2350.299
186 | 2348.906
187 | 2347.909
188 | 2347.11
189 | 2345.836
190 | 2344.957
191 | 2343.535
192 | 2342.35
193 | 2341.507
194 | 2340.162
195 | 2338.68
196 | 2337.744
197 | 2336.734
198 | 2335.407
199 | 2334.321
200 | 2333.0656
201 | 2331.961
202 | 2330.649
203 | 2329.445
204 | 2328.262
205 | 2327.0272
206 | 2325.582
207 | 2324.503
208 | 2322.947
209 | 2321.855
210 | 2320.819
211 | 2319.113
212 | 2317.906
213 | 2316.389
214 | 2315.206
215 | 2313.91
216 | 2312.421
217 | 2311.178
218 | 2309.901
219 | 2308.277
220 | 2306.97
221 | 2305.636
222 | 2304.353
223 | 2302.96
224 | 2301.4128
225 | 2299.902
226 | 2298.659
227 | 2296.873
228 | 2295.497
229 | 2294.175
230 | 2292.906
231 | 2291.432
232 | 2290.102
233 | 2288.58
234 | 2287.21
235 | 2285.354
236 | 2283.99
237 | 2282.204
238 | 2280.916
239 | 2279.294
240 | 2277.611
241 | 2276.202
242 | 2274.676
243 | 2272.986
244 | 2271.378
245 | 2269.827
246 | 2268.282
247 | 2266.617
248 | 2265.116
249 | 2263.779
250 | 2262.237
251 | 2260.505
252 | 2258.764
253 | 2257.505
254 | 2255.836
255 | 2253.971
256 | 2252.88
257 | 2251.039
258 | 2249.359
259 | 2247.534
260 | 2246.04
261 | 2244.649
262 | 2242.683
263 | 2240.871
264 | 2239.367
265 | 2237.958
266 | 2236.156
267 | 2234.589
268 | 2232.944
269 | 2231.195
270 | 2229.504
271 | 2228.03
272 | 2226.566
273 | 2224.825
274 | 2223.148
275 | 2221.876
276 | 2220.005
277 | 2218.674
278 | 2217.213
279 | 2215.851
280 | 2214.307
281 | 2212.478
282 | 2211.146
283 | 2209.452
284 | 2208.189
285 | 2206.598
286 | 2205.409
287 | 2203.373
288 | 2201.804
289 | 2200.46
290 | 2198.746
291 | 2197.269
292 | 2195.665
293 | 2194.1264
294 | 2192.338
295 | 2190.993
296 | 2189.601
297 | 2187.83
298 | 2186.432
299 | 2184.78
300 | 2183.306
301 | 2181.701
302 | 2180.0464
303 | 2178.793
304 | 2177.239
305 | 2175.628
306 | 2174.275
307 | 2172.781
308 | 2171.218
309 | 2169.472
310 | 2168.519
311 | 2166.97
312 | 2165.247
313 | 2163.783
314 | 2162.351
315 | 2160.736
316 | 2159.429
317 | 2157.812
318 | 2156.3904
319 | 2154.999
320 | 2153.585
321 | 2151.992
322 | 2150.4224
323 | 2149.21
324 | 2147.583
325 | 2146.199
326 | 2144.86
327 | 2143.4736
328 | 2141.782
329 | 2140.536
330 | 2139.076
331 | 2137.577
332 | 2136.018
333 | 2134.751
334 | 2133.337
335 | 2131.798
336 | 2130.46
337 | 2128.794
338 | 2127.3056
339 | 2125.981
340 | 2124.69
341 | 2123.289
342 | 2121.77
343 | 2120.436
344 | 2119.065
345 | 2117.813
346 | 2116.147
347 | 2114.87
348 | 2113.5072
349 | 2112.287
350 | 2110.73
351 | 2109.4128
352 | 2107.985
353 | 2106.623
354 | 2105.41
355 | 2103.947
356 | 2102.526
357 | 2101.524
358 | 2100.034
359 | 2098.669
360 | 2097.477
361 | 2096.205
362 | 2094.693
363 | 2092.945
364 | 2091.642
365 | 2090.346
366 | 2089.0016