## Cycle
Cycle (N) | Capacity (mAh)
1 | 961.1479
2 | 2611.404
3 | 2610.81
4 | 2609.388
5 | 2607.487
6 | 2605.797
7 | 2603.839
8 | 2602.117
9 | 2600.121
10 | 2598.1008
11 | 2596.389
12 | 2594.819
13 | 2593.351
14 | 2591.684
15 | 2590.001
16 | 2588.468
17 | 2587.161
18 | 2585.959
19 | 2584.555
20 | 2583.2
21 | 2581.746
22 | 2580.157
23 | 2578.524
24 | 2576.969
25 | 2575.133
26 | 2573.0128
27 | 2571.286
28 | 2569.057
29 | 2566.933
30 | 2564.8208
31 | 2562.857
32 | 2560.581
33 | 2558.948
34 | 2556.844
35 | 2555.175
36 | 2553.15
37 | 2551.252
38 | 2549.706
39 | 2547.7872
40 | 2545.872
41 | 2543.944
42 | 2542.048
43 | 2539.961
44 | 2538.063
45 | 2535.85
46 | 2533.708
47 | 2531.567
48 | 2529.242
49 | 2526.724
50 | 2524.443
51 | 2521.997
52 | 2519.462
53 | 2517.118
54 | 2514.905
55 | 2512.444
56 | 2509.917
57 | 2507.463
58 | 2504.913
59 | 2502.37
60 | 2500.017
61 | 2497.36
62 | 2494.848
63 | 2491.911
64 | 2489.123
65 | 2486.258
66 | 2484.728
67 | 2482.949
68 | 2481.116
69 | 2479.623
70 | 2478.206
71 | 2476.815
72 | 2475.551
73 | 2474.178
74 | 2473.118
75 | 2471.732
76 | 2470.402
77 | 2469.217
78 | 2467.752
79 | 2466.134
80 | 2464.568
81 | 2462.535
82 | 2461.083
83 | 2459.343
84 | 2457.906
85 | 2456.532
86 | 2454.924
87 | 2453.644
88 | 2452.378
89 | 2450.82
90 | 2449.523
91 | 2448.049
92 | 2446.552
93 | 2444.874
94 | 2443.697
95 | 2442.062
96 | 2440.656
97 | 2439.702
98 | 2437.898
99 | 2436.928
100 | 2435.4464
101 | 2433.993
102 | 2432.724
103 | 2431.557
104 | 2430.142
105 | 2428.792
106 | 2427.452
107 | 2426.061
108 | 2424.616
109 | 2423.492
110 | 2422.166
111 | 2421.057
112 | 2419.726
113 | 2418.27
114 | 2416.871
115 | 2415.534
116 | 2414.2464
117 | 2413.241
118 | 2411.82
119 | 2410.35
120 | 2409.243
121 | 2408.086
122 | 2407.047
123 | 2405.705
124 | 2404.2992
125 | 2402.737
126 | 2401.518
127 | 2400.361
128 | 2398.769
129 | 2397.524
130 | 2396.016
131 | 2394.592
132 | 2393.3552
133 | 2391.795
134 | 2390.378
135 | 2388.91
136 | 2387.894
137 | 2386.641
138 | 2385.419
139 | 2383.959
140 | 2382.826
141 | 2381.51
142 | 2380.3136
143 | 2378.927
144 | 2377.489
145 | 2376.609
146 | 2375.146
147 | 2374.377
148 | 2373.2272
149 | 2371.927
150 | 2370.708
151 | 2369.533
152 | 2368.346
153 | 2366.9472
154 | 2365.658
155 | 2364.658
156 | 2363.341
157 | 2362.15
158 | 2360.961
159 | 2359.81
160 | 2358.287
161 | 2357.081
162 | 2355.788
163 | 2354.136
164 | 2352.566
165 | 2351.716
166 | 2349.979
167 | 2348.418
168 | 2346.802
169 | 2345.909
170 | 2344.277
171 | 2343.126
172 | 2341.698
173 | 2340.348
174 | 2338.879
175 | 2337.876
176 | 2336.637
177 | 2335.462
178 | 2334.188
179 | 2332.768
180 | 2331.274
181 | 2330.052
182 | 2328.64
183 | 2327.171
184 | 2326.015
185 | 2324.624
186 | 2323.117
187 | 2321.792
188 | 2320.4816
189 | 2318.78
190 | 2317.331
191 | 2316.019
192 | 2314.592
193 | 2312.768
194 | 2311.348
195 | 2309.904
196 | 2308.143
197 | 2306.967
198 | 2305.352
199 | 2303.907
200 | 2302.353
201 | 2300.668
202 | 2298.979
203 | 2297.535
204 | 2295.878
205 | 2294.039
206 | 2292.718
207 | 2291.101
208 | 2289.311
209 | 2287.8
210 | 2286.145
211 | 2284.424
212 | 2282.848
213 | 2281.306
214 | 2279.618
215 | 2277.958
216 | 2276.334
217 | 2274.524
218 | 2273.221
219 | 2271.489
220 | 2269.473
221 | 2268.078
222 | 2266.3776
223 | 2264.684
224 | 2263.0064
225 | 2261.3504
226 | 2259.892
227 | 2258.169
228 | 2256.2912
229 | 2254.6688
230 | 2252.942
231 | 2251.175
232 | 2249.497
233 | 2247.87
234 | 2245.795
235 | 2244.424
236 | 2242.466
237 | 2240.697
238 | 2238.918
239 | 2236.981
240 | 2235.4
241 | 2233.498
242 | 2231.938
243 | 2229.996
244 | 2227.938
245 | 2226.167
246 | 2224.239
247 | 2222.51
248 | 2220.846
249 | 2219.042
250 | 2217.017
251 | 2215.262
252 | 2213.486
253 | 2211.798
254 | 2209.942
255 | 2207.977
256 | 2206.363
257 | 2204.208
258 | 2202.5216
259 | 2200.478
260 | 2198.762
261 | 2196.903
262 | 2194.838
263 | 2192.996
264 | 2191.209
265 | 2189.215
266 | 2187.439
267 | 2185.57
268 | 2183.602
269 | 2181.634
270 | 2179.531
271 | 2178.07
272 | 2176.188
273 | 2174.242
274 | 2172.689
275 | 2170.803
276 | 2168.814
277 | 2166.85
278 | 2165.023
279 | 2163.132
280 | 2161.529
281 | 2159.542
282 | 2157.658
283 | 2155.748
284 | 2153.911
285 | 2151.833
286 | 2149.985
287 | 2148.249
288 | 2146.338
289 | 2144.4944
290 | 2142.814
291 | 2141.164
292 | 2139.364
293 | 2137.335
294 | 2135.513
295 | 2133.854
296 | 2131.766
297 | 2129.839
298 | 2128.195
299 | 2126.306
300 | 2124.329
301 | 2122.4112
302 | 2120.865
303 | 2119.094
304 | 2117.153
305 | 2115.525
306 | 2113.792
307 | 2111.842
308 | 2110.2464
309 | 2108.4544
310 | 2106.746
311 | 2105.0432
312 | 2103.177
313 | 2101.654
314 | 2099.756
315 | 2097.887
316 | 2096.334
317 | 2094.467
318 | 2092.914
319 | 2091.279
320 | 2089.455
321 | 2087.8448
322 | 2086.386
323 | 2084.688
324 | 2083.127
325 | 2081.176
326 | 2079.753
327 | 2077.961
328 | 2076.329
329 | 2074.512
330 | 2072.991
331 | 2071.262
332 | 2069.868
333 | 2068.182
334 | 2066.6224
335 | 2064.84
336 | 2063.135
337 | 2061.6464
338 | 2059.919
339 | 2058.436
340 | 2057.022
341 | 2055.231
342 | 2053.769
343 | 2052.3008
344 | 2050.865
345 | 2049.579
346 | 2048.018
347 | 2046.578
348 | 2044.922
349 | 2043.436
350 | 2041.82
351 | 2040.226
352 | 2038.454
353 | 2037.063
354 | 2035.731
355 | 2034.509
356 | 2032.9024
357 | 2031.43
358 | 2029.868
359 | 2028.396
360 | 2027.063
361 | 2025.558
362 | 2024.293
363 | 2022.884
364 | 2021.593
365 | 2020.147
366 | 2018.907