## Cycle
Cycle (N) | Capacity (mAh)
1 | 975.7653
2 | 2614.604
3 | 2614.827
4 | 2613.978
5 | 2613.249
6 | 2611.696
7 | 2610.276
8 | 2609.235
9 | 2607.253
10 | 2605.729
11 | 2605.163
12 | 2603.326
13 | 2602.217
14 | 2601.313
15 | 2599.709
16 | 2598.483
17 | 2597.673
18 | 2596.1408
19 | 2594.706
20 | 2594.1744
21 | 2592.41
22 | 2591.274
23 | 2590.534
24 | 2589.001
25 | 2588.015
26 | 2587.245
27 | 2585.703
28 | 2584.345
29 | 2583.692
30 | 2582.338
31 | 2581.1
32 | 2580.198
33 | 2578.896
34 | 2577.5
35 | 2576.512
36 | 2575.164
37 | 2573.836
38 | 2572.844
39 | 2571.757
40 | 2570.457
41 | 2569.465
42 | 2568.357
43 | 2567.146
44 | 2565.86
45 | 2564.6752
46 | 2563.296
47 | 2562.387
48 | 2561.173
49 | 2559.624
50 | 2558.464
51 | 2557.397
52 | 2556.2112
53 | 2554.684
54 | 2553.531
55 | 2552.525
56 | 2550.404
57 | 2549.595
58 | 2548.358
59 | 2547.175
60 | 2545.859
61 | 2544.754
62 | 2543.341
63 | 2542.241
64 | 2540.914
65 | 2539.63
66 | 2538.346
67 | 2537.209
68 | 2535.702
69 | 2534.321
70 | 2533.17
71 | 2531.9
72 | 2530.473
73 | 2529.15
74 | 2527.856
75 | 2526.538
76 | 2525.165
77 | 2523.975
78 | 2522.515
79 | 2521.189
80 | 2519.863
81 | 2518.503
82 | 2517.311
83 | 2515.833
84 | 2514.35
85 | 2512.918
86 | 2511.655
87 | 2510.27
88 | 2508.875
89 | 2507.52
90 | 2505.9488
91 | 2504.738
92 | 2503.407
93 | 2501.804
94 | 2500.442
95 | 2498.821
96 | 2497.49
97 | 2496.082
98 | 2494.652
99 | 2492.835
100 | 2491.6256
101 | 2490.034
102 | 2488.532
103 | 2487.001
104 | 2485.613
105 | 2484.235
106 | 2482.624
107 | 2481.016
108 | 2479.5552
109 | 2478.102
110 | 2476.615
111 | 2474.961
112 | 2473.482
113 | 2471.9264
114 | 2470.308
115 | 2468.757
116 | 2467.337
117 | 2465.564
118 | 2464.245
119 | 2462.414
120 | 2460.842
121 | 2459.278
122 | 2457.225
123 | 2455.8736
124 | 2454.04
125 | 2452.516
126 | 2450.833
127 | 2449.208
128 | 2447.473
129 | 2445.625
130 | 2443.908
131 | 2442.158
132 | 2440.561
133 | 2438.793
134 | 2437.173
135 | 2435.34
136 | 2433.703
137 | 2431.9536
138 | 2430.194
139 | 2428.161
140 | 2426.353
141 | 2424.687
142 | 2422.897
143 | 2420.779
144 | 2418.737
145 | 2416.901
146 | 2415.025
147 | 2413.471
148 | 2411.379
149 | 2409.667
150 | 2407.532
151 | 2405.565
152 | 2403.605
153 | 2401.639
154 | 2399.4192
155 | 2397.677
156 | 2395.539
157 | 2393.536
158 | 2391.673
159 | 2389.403
160 | 2387.322
161 | 2385.221
162 | 2383.079
163 | 2380.8192
164 | 2378.976
165 | 2376.796
166 | 2374.6064
167 | 2372.57
168 | 2370.316
169 | 2368.118
170 | 2365.818
171 | 2363.79
172 | 2361.514
173 | 2359.345
174 | 2357.108
175 | 2354.49
176 | 2352.367
177 | 2350.0416
178 | 2347.928
179 | 2345.673
180 | 2343.164
181 | 2340.684
182 | 2338.463
183 | 2336.034
184 | 2333.518
185 | 2331.114
186 | 2328.602
187 | 2326.178
188 | 2323.85
189 | 2321.34
190 | 2319.027
191 | 2316.374
192 | 2314.099
193 | 2311.741
194 | 2308.91
195 | 2306.528
196 | 2303.943
197 | 2301.505
198 | 2299.03
199 | 2296.562
200 | 2293.749
201 | 2291.194
202 | 2288.7248
203 | 2286.094
204 | 2283.703
205 | 2281.204
206 | 2278.658
207 | 2276.246
208 | 2273.786
209 | 2271.36
210 | 2268.754
211 | 2266.329
212 | 2263.996
213 | 2261.394
214 | 2258.895
215 | 2256.443
216 | 2253.95
217 | 2251.661
218 | 2248.945
219 | 2246.438
220 | 2244.1104
221 | 2241.652
222 | 2239.2864
223 | 2236.79
224 | 2234.3776
225 | 2231.888
226 | 2229.6128
227 | 2227.209
228 | 2224.959
229 | 2222.59
230 | 2220.146
231 | 2217.708
232 | 2215.504
233 | 2213.24
234 | 2210.767
235 | 2208.4512
236 | 2206.031
237 | 2203.691
238 | 2201.668
239 | 2199.14
240 | 2195.98
241 | 2194.932
242 | 2193.129
243 | 2190.474
244 | 2188.059
245 | 2185.83
246 | 2183.793
247 | 2181.324
248 | 2178.809
249 | 2177.088
250 | 2174.173
251 | 2171.865
252 | 2169.337
253 | 2167.5072
254 | 2164.93
255 | 2162.254
256 | 2160.123
257 | 2157.764
258 | 2155.301
259 | 2152.89
260 | 2151.04
261 | 2148.317
262 | 2145.747
263 | 2143.447
264 | 2141.704
265 | 2138.857
266 | 2136.265
267 | 2134.092
268 | 2132.368
269 | 2129.49
270 | 2127.125
271 | 2124.855
272 | 2122.793
273 | 2119.897
274 | 2117.336
275 | 2115.367
276 | 2113.055
277 | 2110.078
278 | 2107.64
279 | 2105.424
280 | 2103.2736
281 | 2100.515
282 | 2098.001
283 | 2095.173
284 | 2093.06
285 | 2090.4
286 | 2087.595
287 | 2085.095
288 | 2082.38
289 | 2080.277
290 | 2077.235
291 | 2074.67
292 | 2072.082
293 | 2069.617
294 | 2066.615
295 | 2063.862
296 | 2061.193
297 | 2058.38
298 | 2056.078
299 | 2052.8416
300 | 2050.217
301 | 2047.113
302 | 2044.196
303 | 2041.772