## Cycle
Cycle (N) | Capacity (mAh)
1 | 1011.045
2 | 2656.217
3 | 2655.365
4 | 2654.416
5 | 2652.7488
6 | 2651.436
7 | 2649.872
8 | 2648.372
9 | 2647.0544
10 | 2645.882
11 | 2644.42
12 | 2643.127
13 | 2641.698
14 | 2640.549
15 | 2639.438
16 | 2638.179
17 | 2637.04
18 | 2635.904
19 | 2634.807
20 | 2633.831
21 | 2632.881
22 | 2631.785
23 | 2630.633
24 | 2629.923
25 | 2628.77
26 | 2627.689
27 | 2626.717
28 | 2625.556
29 | 2624.396
30 | 2623.1584
31 | 2622.1936
32 | 2620.896
33 | 2619.954
34 | 2618.496
35 | 2617.472
36 | 2616.282
37 | 2615.204
38 | 2614.2384
39 | 2613.238
40 | 2612.04
41 | 2610.978
42 | 2610.075
43 | 2609.024
44 | 2607.831
45 | 2606.744
46 | 2605.8848
47 | 2604.598
48 | 2603.4656
49 | 2602.549
50 | 2601.227
51 | 2599.77
52 | 2598.849
53 | 2597.748
54 | 2596.5248
55 | 2595.247
56 | 2594.145
57 | 2592.612
58 | 2591.599
59 | 2590.414
60 | 2589.03
61 | 2587.882
62 | 2586.833
63 | 2585.367
64 | 2584.164
65 | 2582.744
66 | 2581.683
67 | 2580.178
68 | 2579.026
69 | 2577.777
70 | 2576.564
71 | 2575.07
72 | 2573.9264
73 | 2572.489
74 | 2571.063
75 | 2569.859
76 | 2568.739
77 | 2567.338
78 | 2566.042
79 | 2564.798
80 | 2563.593
81 | 2562.197
82 | 2561.001
83 | 2559.8384
84 | 2558.658
85 | 2557.29
86 | 2556.111
87 | 2554.689
88 | 2553.461
89 | 2552.203
90 | 2550.9
91 | 2549.319
92 | 2547.836
93 | 2546.359
94 | 2545.137
95 | 2543.547
96 | 2542.313
97 | 2540.574
98 | 2539.056
99 | 2537.321
100 | 2536.1072
101 | 2534.437
102 | 2532.721
103 | 2531.409
104 | 2529.6512
105 | 2527.881
106 | 2526.437
107 | 2525.107
108 | 2523.525
109 | 2521.995
110 | 2520.4
111 | 2518.779
112 | 2517.217
113 | 2515.66
114 | 2514.288
115 | 2512.723
116 | 2511.319
117 | 2509.537
118 | 2508.055
119 | 2506.376
120 | 2504.9248
121 | 2503.251
122 | 2501.58
123 | 2500.132
124 | 2498.4864
125 | 2497.082
126 | 2495.07
127 | 2493.234
128 | 2491.693
129 | 2489.745
130 | 2488.217
131 | 2486.415
132 | 2484.588
133 | 2483.145
134 | 2481.421
135 | 2479.535
136 | 2477.682
137 | 2475.6016
138 | 2473.893
139 | 2471.917
140 | 2470.033
141 | 2468.241
142 | 2466.424
143 | 2464.5312
144 | 2463.026
145 | 2461.165
146 | 2459.247
147 | 2457.287
148 | 2455.2288
149 | 2453.3984
150 | 2451.894
151 | 2449.931
152 | 2448.344
153 | 2446.48
154 | 2444.5008
155 | 2442.4208
156 | 2440.851
157 | 2438.855
158 | 2437.017
159 | 2435.444
160 | 2433.344
161 | 2431.734
162 | 2430.128
163 | 2428.039
164 | 2425.885
165 | 2423.933
166 | 2421.989
167 | 2419.831
168 | 2417.711
169 | 2416.122
170 | 2413.903
171 | 2411.882
172 | 2409.969
173 | 2407.856
174 | 2405.746
175 | 2403.987
176 | 2401.867
177 | 2399.679
178 | 2397.449
179 | 2395.442
180 | 2393.457
181 | 2391.185
182 | 2389.022
183 | 2386.559
184 | 2384.405
185 | 2382.332
186 | 2379.919
187 | 2377.621
188 | 2375.521
189 | 2373.271
190 | 2371.318
191 | 2369.307
192 | 2367.11
193 | 2364.448
194 | 2362.1264
195 | 2359.878
196 | 2357.427
197 | 2355.0064
198 | 2352.648
199 | 2350.3856
200 | 2347.841
201 | 2345.516
202 | 2343.276
203 | 2340.947
204 | 2338.532
205 | 2336.219
206 | 2333.813
207 | 2331.394
208 | 2329.175
209 | 2327.074
210 | 2324.488
211 | 2321.9792
212 | 2319.578
213 | 2316.854
214 | 2314.193
215 | 2311.951
216 | 2309.5136
217 | 2306.843
218 | 2304.577
219 | 2302.212
220 | 2299.808
221 | 2297.452
222 | 2295.1408
223 | 2292.7152
224 | 2289.914
225 | 2287.255
226 | 2284.6992
227 | 2282.369
228 | 2279.819
229 | 2277.561
230 | 2275.153
231 | 2272.702
232 | 2270.34
233 | 2267.682
234 | 2265.249
235 | 2263.139
236 | 2260.9936
237 | 2258.516
238 | 2255.734
239 | 2253.508
240 | 2250.921
241 | 2248.534
242 | 2246.147
243 | 2243.778
244 | 2241.599
245 | 2239.406
246 | 2237.2416
247 | 2234.918
248 | 2232.144
249 | 2229.377
250 | 2227.105
251 | 2224.673
252 | 2222.135
253 | 2219.69
254 | 2217.436
255 | 2215.311
256 | 2212.903
257 | 2210.117
258 | 2207.958
259 | 2205.575
260 | 2203.071
261 | 2200.773
262 | 2198.407
263 | 2196.008
264 | 2193.9056
265 | 2191.516
266 | 2189.107
267 | 2186.876
268 | 2184.696
269 | 2182.308
270 | 2179.48
271 | 2176.958
272 | 2174.583
273 | 2172.022
274 | 2170.015
275 | 2167.543
276 | 2165.177
277 | 2162.879
278 | 2160.46
279 | 2158.027
280 | 2155.766
281 | 2153.158
282 | 2150.8
283 | 2148.395
284 | 2146.178
285 | 2144.002
286 | 2141.886
287 | 2139.833
288 | 2137.437
289 | 2134.996
290 | 2132.049
291 | 2130.153
292 | 2127.881
293 | 2125.267
294 | 2123.001
295 | 2120.711
296 | 2118.175
297 | 2115.985
298 | 2113.792
299 | 2111.314
300 | 2108.998
301 | 2106.68
302 | 2104.277
303 | 2102.111
304 | 2099.532
305 | 2097.084
306 | 2094.998
307 | 2092.927
308 | 2090.026
309 | 2087.5
310 | 2085.153
311 | 2082.6096
312 | 2080.1312
313 | 2077.675
314 | 2075.496
315 | 2072.781
316 | 2070.621
317 | 2068.209
318 | 2065.892