## Cycle
Cycle (N) | Capacity (mAh)
1 | 998.3894
2 | 2640.028
3 | 2639.246
4 | 2637.985
5 | 2636.711
6 | 2635.27
7 | 2633.788
8 | 2632.323
9 | 2630.6912
10 | 2629.279
11 | 2628.203
12 | 2626.4752
13 | 2625.298
14 | 2624.238
15 | 2622.791
16 | 2621.63
17 | 2620.614
18 | 2619.49
19 | 2618.327
20 | 2617.175
21 | 2616.249
22 | 2615.038
23 | 2613.884
24 | 2612.899
25 | 2611.779
26 | 2610.727
27 | 2609.484
28 | 2608.529
29 | 2607.356
30 | 2606.224
31 | 2605.202
32 | 2604.017
33 | 2603.066
34 | 2602.033
35 | 2600.8544
36 | 2599.897
37 | 2598.964
38 | 2597.661
39 | 2596.468
40 | 2595.662
41 | 2594.492
42 | 2593.211
43 | 2592.282
44 | 2591.134
45 | 2590.064
46 | 2589.003
47 | 2587.752
48 | 2586.617
49 | 2585.67
50 | 2584.401
51 | 2583.232
52 | 2582.17
53 | 2580.772
54 | 2579.705
55 | 2578.494
56 | 2577.386
57 | 2576.188
58 | 2574.849
59 | 2573.626
60 | 2572.647
61 | 2571.5328
62 | 2570.255
63 | 2568.844
64 | 2567.722
65 | 2566.4736
66 | 2565.332
67 | 2564.082
68 | 2562.838
69 | 2561.6208
70 | 2560.34
71 | 2559.284
72 | 2558.072
73 | 2556.556
74 | 2555.387
75 | 2554.119
76 | 2552.804
77 | 2551.573
78 | 2550.086
79 | 2548.988
80 | 2547.748
81 | 2546.404
82 | 2544.961
83 | 2543.779
84 | 2542.531
85 | 2541.265
86 | 2539.897
87 | 2538.422
88 | 2537.01
89 | 2535.686
90 | 2534.2416
91 | 2533.119
92 | 2531.538
93 | 2530.13
94 | 2528.709
95 | 2527.321
96 | 2525.761
97 | 2524.44
98 | 2522.99
99 | 2521.383
100 | 2520.095
101 | 2518.628
102 | 2517.177
103 | 2515.919
104 | 2514.365
105 | 2512.981
106 | 2511.571
107 | 2510.239
108 | 2508.703
109 | 2507.353
110 | 2505.679
111 | 2504.154
112 | 2502.457
113 | 2500.961
114 | 2499.268
115 | 2497.81
116 | 2496.183
117 | 2494.406
118 | 2492.808
119 | 2491.2512
120 | 2489.633
121 | 2487.835
122 | 2486.357
123 | 2484.77
124 | 2482.96
125 | 2481.262
126 | 2479.704
127 | 2477.89
128 | 2476.302
129 | 2474.524
130 | 2472.814
131 | 2471.006
132 | 2469.045
133 | 2467.309
134 | 2465.472
135 | 2463.8816
136 | 2462.096
137 | 2460.3936
138 | 2458.526
139 | 2456.804
140 | 2455.125
141 | 2453.271
142 | 2451.572
143 | 2449.69
144 | 2447.728
145 | 2445.919
146 | 2444.26
147 | 2442.255
148 | 2440.3808
149 | 2438.505
150 | 2436.694
151 | 2434.66
152 | 2432.678
153 | 2430.711
154 | 2428.712
155 | 2426.637
156 | 2424.639
157 | 2422.6272
158 | 2420.521
159 | 2418.535
160 | 2416.534
161 | 2414.3344
162 | 2412.3536
163 | 2410.279
164 | 2408.275
165 | 2406.141
166 | 2404.034
167 | 2401.781
168 | 2399.887
169 | 2397.589
170 | 2395.521
171 | 2393.176
172 | 2391.208
173 | 2388.989
174 | 2386.695
175 | 2384.6144
176 | 2382.37
177 | 2380.293
178 | 2378.017
179 | 2375.934
180 | 2373.6464
181 | 2371.3392
182 | 2369.148
183 | 2366.695
184 | 2364.65
185 | 2362.498
186 | 2360.37
187 | 2358.079
188 | 2355.888
189 | 2353.376
190 | 2350.985
191 | 2348.608
192 | 2346.3472
193 | 2343.864
194 | 2341.63
195 | 2339.151
196 | 2336.806
197 | 2334.561
198 | 2332.109
199 | 2329.791
200 | 2327.42
201 | 2324.955
202 | 2322.6592
203 | 2320.2576
204 | 2317.847
205 | 2315.31
206 | 2312.798
207 | 2310.493
208 | 2307.76
209 | 2305.439
210 | 2302.968
211 | 2300.599
212 | 2298.453
213 | 2295.921
214 | 2293.518
215 | 2291.103
216 | 2288.594
217 | 2285.983
218 | 2283.385
219 | 2280.863
220 | 2278.203
221 | 2275.618
222 | 2273.354
223 | 2270.798
224 | 2268.047
225 | 2265.548
226 | 2263.153
227 | 2260.565
228 | 2258.204
229 | 2255.521
230 | 2253.057
231 | 2250.631
232 | 2248.068
233 | 2245.4832
234 | 2242.893
235 | 2240.579
236 | 2238.285
237 | 2235.779
238 | 2233.512
239 | 2230.93
240 | 2228.663
241 | 2225.904
242 | 2223.028
243 | 2220.283
244 | 2217.591
245 | 2214.952
246 | 2212.412
247 | 2209.681
248 | 2207.216
249 | 2204.736
250 | 2201.9184
251 | 2199.102
252 | 2196.738
253 | 2193.966
254 | 2191.541
255 | 2189.029
256 | 2186.502
257 | 2183.852
258 | 2181.517
259 | 2178.99
260 | 2176.261
261 | 2173.843
262 | 2171.316
263 | 2168.871
264 | 2166.539
265 | 2163.634
266 | 2161.09
267 | 2158.379
268 | 2155.816
269 | 2153.4384
270 | 2150.872
271 | 2148.3
272 | 2145.7712
273 | 2143.225
274 | 2140.683
275 | 2138.366
276 | 2135.458
277 | 2133.039
278 | 2130.686
279 | 2128.043
280 | 2125.448
281 | 2123.17
282 | 2120.414
283 | 2118.006
284 | 2115.568
285 | 2113.145
286 | 2110.127
287 | 2107.5728
288 | 2104.7584
289 | 2102.136
290 | 2099.599
291 | 2096.941
292 | 2094.307
293 | 2091.835
294 | 2089.4
295 | 2086.329
296 | 2082.707
297 | 2081.457
298 | 2078.941