## Cycle
Cycle (N) | Capacity (mAh)
1 | 978.3341
2 | 2623.656
3 | 2624.284
4 | 2623.864
5 | 2623.089
6 | 2621.993
7 | 2620.951
8 | 2619.181
9 | 2617.846
10 | 2616.636
11 | 2615.273
12 | 2614.012
13 | 2612.656
14 | 2611.288
15 | 2610.369
16 | 2609.184
17 | 2607.968
18 | 2606.69
19 | 2605.673
20 | 2604.499
21 | 2603.428
22 | 2602.378
23 | 2601.561
24 | 2600.088
25 | 2598.883
26 | 2597.5792
27 | 2596.595
28 | 2595.233
29 | 2594.035
30 | 2592.6816
31 | 2591.622
32 | 2590.6208
33 | 2589.26
34 | 2588.2688
35 | 2587.151
36 | 2586.102
37 | 2584.818
38 | 2583.735
39 | 2582.718
40 | 2581.224
41 | 2580.219
42 | 2579.039
43 | 2577.87
44 | 2576.655
45 | 2575.497
46 | 2574.382
47 | 2573.194
48 | 2571.967
49 | 2570.641
50 | 2569.39
51 | 2568.172
52 | 2566.767
53 | 2565.709
54 | 2564.611
55 | 2563.176
56 | 2562.26
57 | 2560.877
58 | 2559.771
59 | 2558.402
60 | 2557.36
61 | 2556.0736
62 | 2554.6016
63 | 2553.445
64 | 2552.199
65 | 2550.897
66 | 2549.52
67 | 2548.489
68 | 2546.996
69 | 2545.631
70 | 2544.371
71 | 2543.255
72 | 2541.714
73 | 2540.459
74 | 2539.187
75 | 2537.73
76 | 2536.411
77 | 2535.111
78 | 2533.824
79 | 2532.243
80 | 2530.793
81 | 2529.418
82 | 2527.962
83 | 2526.593
84 | 2525.399
85 | 2523.8048
86 | 2522.413
87 | 2521.068
88 | 2519.805
89 | 2518.455
90 | 2516.971
91 | 2515.413
92 | 2513.908
93 | 2512.472
94 | 2511.059
95 | 2509.599
96 | 2507.92
97 | 2506.421
98 | 2505.138
99 | 2503.43
100 | 2501.9136
101 | 2500.51
102 | 2499.0464
103 | 2497.192
104 | 2495.668
105 | 2494.152
106 | 2492.815
107 | 2491.239
108 | 2489.616
109 | 2488.0736
110 | 2486.461
111 | 2485.063
112 | 2483.357
113 | 2481.821
114 | 2480.3184
115 | 2478.623
116 | 2477.105
117 | 2475.4864
118 | 2473.875
119 | 2472.174
120 | 2470.671
121 | 2468.948
122 | 2467.309
123 | 2465.551
124 | 2463.872
125 | 2462.232
126 | 2460.599
127 | 2458.8672
128 | 2457.17
129 | 2455.409
130 | 2453.691
131 | 2451.975
132 | 2450.2656
133 | 2448.401
134 | 2446.734
135 | 2445.049
136 | 2443.212
137 | 2441.532
138 | 2439.782
139 | 2437.912
140 | 2436.418
141 | 2434.451
142 | 2432.452
143 | 2430.721
144 | 2428.7136
145 | 2427.22
146 | 2425.127
147 | 2423.367
148 | 2421.583
149 | 2419.824
150 | 2418.006
151 | 2416.078
152 | 2414.311
153 | 2412.407
154 | 2410.476
155 | 2408.613
156 | 2406.6848
157 | 2404.825
158 | 2402.761
159 | 2400.745
160 | 2398.97
161 | 2396.636
162 | 2394.9312
163 | 2393.027
164 | 2390.744
165 | 2388.746
166 | 2386.797
167 | 2384.493
168 | 2382.428
169 | 2380.711
170 | 2378.572
171 | 2376.3
172 | 2374.5552
173 | 2372.3648
174 | 2370.013
175 | 2368.028
176 | 2365.75
177 | 2363.622
178 | 2361.314
179 | 2359.116
180 | 2356.992
181 | 2354.769
182 | 2352.597
183 | 2350.303
184 | 2347.919
185 | 2345.54
186 | 2343.087
187 | 2341.15
188 | 2338.727
189 | 2336.429
190 | 2334.321
191 | 2331.9184
192 | 2329.804
193 | 2327.533
194 | 2325.306
195 | 2322.666
196 | 2320.375
197 | 2318.292
198 | 2315.575
199 | 2313.464
200 | 2310.843
201 | 2308.657
202 | 2306.108
203 | 2303.608
204 | 2301.305
205 | 2298.936
206 | 2296.377
207 | 2293.866
208 | 2291.568
209 | 2289.185
210 | 2286.7552
211 | 2284.193
212 | 2281.911
213 | 2279.3
214 | 2276.921
215 | 2274.384
216 | 2272.249
217 | 2269.552
218 | 2267.128
219 | 2264.583
220 | 2261.822
221 | 2259.569
222 | 2257.131
223 | 2254.591
224 | 2252.116
225 | 2249.8848
226 | 2247.631
227 | 2245.295
228 | 2242.9008
229 | 2240.779
230 | 2238.0976
231 | 2235.819
232 | 2233.227
233 | 2230.925
234 | 2228.508
235 | 2226.135
236 | 2223.772
237 | 2221.56
238 | 2219.1984
239 | 2216.776
240 | 2214.407
241 | 2211.941
242 | 2209.812
243 | 2207.163
244 | 2204.99
245 | 2202.663
246 | 2200.097
247 | 2197.5968
248 | 2195.212
249 | 2192.6128
250 | 2190.121
251 | 2187.793
252 | 2185.487
253 | 2183.084
254 | 2180.516
255 | 2178.279
256 | 2175.959
257 | 2173.587
258 | 2171.219
259 | 2168.734
260 | 2166.291
261 | 2164.047
262 | 2161.601
263 | 2159.146
264 | 2156.961
265 | 2154.532
266 | 2152.236
267 | 2149.7872
268 | 2147.269
269 | 2144.8704
270 | 2142.541
271 | 2140.144
272 | 2137.559
273 | 2135.1248
274 | 2132.882
275 | 2130.432
276 | 2127.75
277 | 2125.464
278 | 2123.038
279 | 2120.727
280 | 2118.036
281 | 2115.889
282 | 2113.3232
283 | 2111.027
284 | 2108.455
285 | 2106.18
286 | 2103.697
287 | 2101.335
288 | 2098.687
289 | 2096.195
290 | 2093.582
291 | 2090.847
292 | 2088.283
293 | 2085.686
294 | 2083.036
295 | 2080.502
296 | 2077.9488
297 | 2075.16
298 | 2072.697
299 | 2070.174
300 | 2067.905
301 | 2065.426
302 | 2062.606
303 | 500.3483