## Cycle
Cycle (N) | Capacity (mAh)
1 | 978.2304
2 | 2611.532
3 | 2612.201
4 | 2611.898
5 | 2610.849
6 | 2609.563
7 | 2608.518
8 | 2606.789
9 | 2605.3744
10 | 2603.993
11 | 2602.769
12 | 2601.279
13 | 2599.822
14 | 2598.624
15 | 2597.286
16 | 2596.046
17 | 2594.811
18 | 2593.7136
19 | 2592.618
20 | 2591.417
21 | 2590.1952
22 | 2589.219
23 | 2588.148
24 | 2586.8992
25 | 2585.898
26 | 2584.777
27 | 2583.815
28 | 2582.559
29 | 2581.511
30 | 2580.249
31 | 2579.2016
32 | 2578.093
33 | 2577.124
34 | 2576.16
35 | 2575.023
36 | 2574.009
37 | 2572.742
38 | 2571.648
39 | 2570.287
40 | 2569.198
41 | 2567.959
42 | 2566.793
43 | 2565.669
44 | 2564.38
45 | 2563.412
46 | 2562.145
47 | 2560.936
48 | 2559.829
49 | 2558.51
50 | 2557.505
51 | 2556.2848
52 | 2555.257
53 | 2553.856
54 | 2552.583
55 | 2551.428
56 | 2549.567
57 | 2548.857
58 | 2547.548
59 | 2546.432
60 | 2545.411
61 | 2544.2992
62 | 2543.297
63 | 2541.751
64 | 2540.565
65 | 2539.3936
66 | 2538.205
67 | 2536.831
68 | 2535.385
69 | 2534.522
70 | 2533.189
71 | 2531.879
72 | 2530.673
73 | 2529.622
74 | 2528.1
75 | 2526.874
76 | 2525.7952
77 | 2524.5856
78 | 2523.486
79 | 2522.167
80 | 2521.099
81 | 2519.576
82 | 2518.367
83 | 2517.102
84 | 2515.62
85 | 2514.402
86 | 2513.057
87 | 2511.804
88 | 2510.2336
89 | 2509.429
90 | 2508.13
91 | 2506.887
92 | 2505.259
93 | 2504.046
94 | 2502.692
95 | 2501.31
96 | 2499.971
97 | 2498.754
98 | 2497.265
99 | 2496.005
100 | 2494.838
101 | 2493.239
102 | 2492.039
103 | 2490.505
104 | 2489.074
105 | 2487.6928
106 | 2486.378
107 | 2484.939
108 | 2483.449
109 | 2482.233
110 | 2480.716
111 | 2479.247
112 | 2477.845
113 | 2476.3984
114 | 2474.854
115 | 2473.616
116 | 2472.043
117 | 2470.67
118 | 2469.48
119 | 2467.735
120 | 2466.353
121 | 2464.587
122 | 2463.151
123 | 2461.6288
124 | 2459.973
125 | 2458.514
126 | 2457.103
127 | 2455.758
128 | 2454.173
129 | 2452.668
130 | 2451.08
131 | 2449.51
132 | 2448.247
133 | 2446.721
134 | 2445.121
135 | 2443.493
136 | 2442.035
137 | 2440.586
138 | 2438.674
139 | 2437.414
140 | 2435.77
141 | 2434.01
142 | 2432.45
143 | 2430.598
144 | 2429.086
145 | 2427.31
146 | 2425.751
147 | 2424.139
148 | 2422.468
149 | 2420.452
150 | 2418.751
151 | 2417.011
152 | 2415.421
153 | 2413.565
154 | 2411.786
155 | 2409.972
156 | 2408.113
157 | 2406.4464
158 | 2404.568
159 | 2402.736
160 | 2400.661
161 | 2398.73
162 | 2396.907
163 | 2394.926
164 | 2393.196
165 | 2391.188
166 | 2389.005
167 | 2387.141
168 | 2385.0912
169 | 2383.488
170 | 2381.461
171 | 2379.3664
172 | 2377.488
173 | 2375.633
174 | 2373.536
175 | 2371.683
176 | 2369.403
177 | 2367.298
178 | 2365.2288
179 | 2363.225
180 | 2361.2144
181 | 2358.996
182 | 2356.881
183 | 2354.6912
184 | 2352.365
185 | 2350.229
186 | 2348.208
187 | 2345.937
188 | 2343.8736
189 | 2341.665
190 | 2339.594
191 | 2337.192
192 | 2334.864
193 | 2332.639
194 | 2330.357
195 | 2328.196
196 | 2325.82
197 | 2323.652
198 | 2321.402
199 | 2318.891
200 | 2316.725
201 | 2314.184
202 | 2311.873
203 | 2309.378
204 | 2307.061
205 | 2304.652
206 | 2302.215
207 | 2299.857
208 | 2297.431
209 | 2294.988
210 | 2292.4112
211 | 2289.908
212 | 2287.721
213 | 2285.389
214 | 2282.851
215 | 2280.276
216 | 2277.985
217 | 2275.518
218 | 2273.158
219 | 2270.578
220 | 2268.259
221 | 2265.705
222 | 2263.2352
223 | 2260.694
224 | 2258.483
225 | 2255.948
226 | 2253.637
227 | 2251.334
228 | 2248.91
229 | 2246.706
230 | 2244.023
231 | 2241.605
232 | 2239.258
233 | 2236.651
234 | 2234.384
235 | 2232.03
236 | 2229.434
237 | 2227.182
238 | 2224.699
239 | 2222.2752
240 | 2219.46
241 | 2216.798
242 | 2214.478
243 | 2211.897
244 | 2209.501
245 | 2207.4528
246 | 2205.044
247 | 2202.534
248 | 2200.167
249 | 2197.752
250 | 2195.622
251 | 2193.0368
252 | 2190.616
253 | 2188.348
254 | 2185.854
255 | 2183.366
256 | 2181.494
257 | 2178.98
258 | 2176.55
259 | 2174.058
260 | 2171.758
261 | 2169.152
262 | 2166.578
263 | 2164.462
264 | 2162.06
265 | 2159.557
266 | 2157.108
267 | 2155.001
268 | 2152.468
269 | 2150
270 | 2147.675
271 | 2145.4448
272 | 2143.004
273 | 2140.527
274 | 2137.912
275 | 2135.756
276 | 2133.348
277 | 2130.865
278 | 2128.249
279 | 2126.344
280 | 2123.932
281 | 2121.501
282 | 2118.799
283 | 2116.44
284 | 2114.007
285 | 2111.465
286 | 2108.932
287 | 2106.777
288 | 2104.335
289 | 2101.955
290 | 2099.459
291 | 2096.948
292 | 2094.3456
293 | 2091.98
294 | 2089.761
295 | 2086.964
296 | 2084.507
297 | 2082.464
298 | 2079.953
299 | 2077.541
300 | 2074.888
301 | 2072.168
302 | 2069.8112
303 | 2035.316