## Cycle
Cycle (N) | Capacity (mAh)
1 | 978.3214
2 | 2616.433
3 | 2617.001
4 | 2616.348
5 | 2615.082
6 | 2613.776
7 | 2612.0256
8 | 2610.212
9 | 2608.72
10 | 2607.117
11 | 2605.839
12 | 2604.632
13 | 2603.577
14 | 2601.933
15 | 2600.709
16 | 2599.558
17 | 2598.286
18 | 2596.786
19 | 2595.597
20 | 2594.626
21 | 2593.117
22 | 2592.313
23 | 2590.9936
24 | 2589.7552
25 | 2588.715
26 | 2587.721
27 | 2586.35
28 | 2585.2752
29 | 2583.914
30 | 2582.872
31 | 2581.879
32 | 2580.591
33 | 2579.721
34 | 2578.471
35 | 2577.434
36 | 2576.008
37 | 2574.82
38 | 2573.4336
39 | 2572.3
40 | 2571.092
41 | 2569.95
42 | 2568.9
43 | 2567.481
44 | 2566.513
45 | 2565.145
46 | 2564.086
47 | 2562.896
48 | 2561.782
49 | 2560.636
50 | 2559.407
51 | 2558.268
52 | 2556.903
53 | 2555.969
54 | 2554.721
55 | 2553.502
56 | 2552.232
57 | 2551.109
58 | 2550.007
59 | 2548.5152
60 | 2547.361
61 | 2546.238
62 | 2544.876
63 | 2543.833
64 | 2542.61
65 | 2541.282
66 | 2539.97
67 | 2538.945
68 | 2537.481
69 | 2536.356
70 | 2534.932
71 | 2533.498
72 | 2532.214
73 | 2531.119
74 | 2529.793
75 | 2528.283
76 | 2526.937
77 | 2525.689
78 | 2524.404
79 | 2523.105
80 | 2521.863
81 | 2520.515
82 | 2519.322
83 | 2517.887
84 | 2516.723
85 | 2515.361
86 | 2514.137
87 | 2512.709
88 | 2511.216
89 | 2510.07
90 | 2508.719
91 | 2507.335
92 | 2506.204
93 | 2504.867
94 | 2503.561
95 | 2502.372
96 | 2501.035
97 | 2499.389
98 | 2498.184
99 | 2496.776
100 | 2495.37
101 | 2494.097
102 | 2492.785
103 | 2491.39
104 | 2490.2816
105 | 2488.591
106 | 2487.267
107 | 2485.928
108 | 2484.424
109 | 2482.948
110 | 2481.639
111 | 2480.247
112 | 2478.769
113 | 2477.39
114 | 2475.962
115 | 2474.68
116 | 2473.337
117 | 2471.713
118 | 2470.426
119 | 2468.899
120 | 2467.524
121 | 2465.965
122 | 2464.577
123 | 2463.014
124 | 2461.495
125 | 2460.214
126 | 2458.772
127 | 2457.122
128 | 2455.661
129 | 2454.212
130 | 2452.702
131 | 2451.274
132 | 2450.041
133 | 2448.238
134 | 2446.676
135 | 2445.428
136 | 2443.639
137 | 2442.01
138 | 2440.533
139 | 2438.911
140 | 2437.361
141 | 2435.905
142 | 2434.467
143 | 2432.728
144 | 2431.356
145 | 2429.713
146 | 2427.952
147 | 2426.475
148 | 2424.684
149 | 2423.166
150 | 2421.506
151 | 2419.851
152 | 2418.279
153 | 2416.638
154 | 2415.102
155 | 2413.269
156 | 2411.594
157 | 2409.79
158 | 2408.21
159 | 2406.519
160 | 2404.6
161 | 2402.91
162 | 2401.15
163 | 2399.436
164 | 2397.828
165 | 2395.598
166 | 2393.988
167 | 2392.19
168 | 2390.202
169 | 2388.426
170 | 2386.632
171 | 2384.636
172 | 2382.705
173 | 2380.748
174 | 2378.911
175 | 2377.05
176 | 2375.067
177 | 2373.0544
178 | 2370.885
179 | 2368.972
180 | 2367.099
181 | 2365.024
182 | 2363.131
183 | 2360.7712
184 | 2358.976
185 | 2356.706
186 | 2354.5264
187 | 2352.335
188 | 2350.339
189 | 2348.129
190 | 2345.962
191 | 2343.694
192 | 2341.648
193 | 2339.1616
194 | 2336.899
195 | 2334.641
196 | 2332.636
197 | 2330.183
198 | 2327.84
199 | 2325.519
200 | 2323.201
201 | 2320.755
202 | 2318.26
203 | 2316.026
204 | 2313.624
205 | 2311.294
206 | 2308.89
207 | 2306.24
208 | 2303.846
209 | 2301.451
210 | 2299.065
211 | 2296.784
212 | 2294.036
213 | 2291.502
214 | 2289.036
215 | 2286.558
216 | 2283.892
217 | 2281.484
218 | 2278.867
219 | 2276.345
220 | 2274.083
221 | 2271.359
222 | 2268.689
223 | 2266.146
224 | 2263.646
225 | 2260.987
226 | 2258.494
227 | 2255.932
228 | 2253.328
229 | 2250.844
230 | 2248.352
231 | 2245.7328
232 | 2243.119
233 | 2240.5776
234 | 2237.932
235 | 2235.43
236 | 2232.72
237 | 2230.298
238 | 2227.77
239 | 2225.271
240 | 2222.746
241 | 2220.198
242 | 2217.6816
243 | 2214.957
244 | 2212.42
245 | 2209.991
246 | 2207.367
247 | 2204.693
248 | 2202.3888
249 | 2199.511
250 | 2197.062
251 | 2194.532
252 | 2192.118
253 | 2189.512
254 | 2186.929
255 | 2184.297
256 | 2181.771
257 | 2179.165
258 | 2176.439
259 | 2173.954
260 | 2171.404
261 | 2169.03
262 | 2166.5152
263 | 2163.918
264 | 2160.972
265 | 2158.537
266 | 2155.61
267 | 2153.112
268 | 2150.451
269 | 2147.961
270 | 2145.237
271 | 2142.786
272 | 2139.849
273 | 2137.436
274 | 2134.841
275 | 2132.178
276 | 2129.27
277 | 2126.633
278 | 2124.232
279 | 2121.6752
280 | 2119.0896
281 | 2116.418
282 | 2113.622
283 | 2111.101
284 | 2108.408
285 | 2105.886
286 | 2103.331
287 | 2100.531
288 | 2097.7088
289 | 2095.266
290 | 2092.591
291 | 2089.961
292 | 2087.148
293 | 2084.295
294 | 2081.642
295 | 2079.291
296 | 2076.594
297 | 2073.826
298 | 2070.9
299 | 2068.243
300 | 2065.344
301 | 2063.088
302 | 2060.453