## Cycle
Cycle (N) | Capacity (mAh)
1 | 974.1558
2 | 2616.464
3 | 2617.047
4 | 2616.696
5 | 2615.627
6 | 2614.449
7 | 2613.001
8 | 2611.663
9 | 2610.347
10 | 2608.989
11 | 2607.858
12 | 2606.723
13 | 2605.562
14 | 2604.399
15 | 2603.344
16 | 2602.304
17 | 2601.141
18 | 2600.138
19 | 2598.88
20 | 2597.707
21 | 2596.6592
22 | 2595.638
23 | 2594.361
24 | 2593.177
25 | 2592.154
26 | 2591.03
27 | 2589.786
28 | 2588.87
29 | 2587.699
30 | 2586.44
31 | 2585.352
32 | 2584.217
33 | 2583.2592
34 | 2582.0384
35 | 2580.982
36 | 2579.904
37 | 2578.67
38 | 2577.48
39 | 2576.4288
40 | 2575.101
41 | 2574.22
42 | 2573.23
43 | 2571.865
44 | 2570.725
45 | 2569.639
46 | 2568.5088
47 | 2567.182
48 | 2566.237
49 | 2565.112
50 | 2563.846
51 | 2562.697
52 | 2561.347
53 | 2560.135
54 | 2558.986
55 | 2557.8912
56 | 2556.297
57 | 2555.46
58 | 2554.061
59 | 2552.778
60 | 2551.721
61 | 2550.455
62 | 2549.214
63 | 2547.947
64 | 2546.645
65 | 2545.546
66 | 2544.071
67 | 2542.979
68 | 2541.714
69 | 2540.248
70 | 2538.89
71 | 2537.587
72 | 2536.488
73 | 2535.177
74 | 2533.896
75 | 2532.391
76 | 2531.15
77 | 2529.876
78 | 2528.628
79 | 2527.026
80 | 2526.011
81 | 2524.638
82 | 2523.3728
83 | 2522.227
84 | 2520.6544
85 | 2519.33
86 | 2518.003
87 | 2516.696
88 | 2515.45
89 | 2514.146
90 | 2512.759
91 | 2511.338
92 | 2510.012
93 | 2508.382
94 | 2507.286
95 | 2505.728
96 | 2504.303
97 | 2503.14
98 | 2501.724
99 | 2500.251
100 | 2498.858
101 | 2497.5392
102 | 2496.044
103 | 2494.543
104 | 2493.248
105 | 2491.895
106 | 2490.55
107 | 2489.042
108 | 2487.625
109 | 2486.044
110 | 2484.755
111 | 2483.338
112 | 2481.868
113 | 2480.331
114 | 2478.866
115 | 2477.383
116 | 2476.066
117 | 2474.6816
118 | 2473.282
119 | 2471.564
120 | 2470.199
121 | 2468.663
122 | 2467.0848
123 | 2465.626
124 | 2464.212
125 | 2462.714
126 | 2461.095
127 | 2459.469
128 | 2457.965
129 | 2456.426
130 | 2454.816
131 | 2453.444
132 | 2451.863
133 | 2450.11
134 | 2448.9
135 | 2447.201
136 | 2445.571
137 | 2443.9184
138 | 2442.462
139 | 2440.852
140 | 2439.172
141 | 2437.493
142 | 2435.84
143 | 2434.256
144 | 2432.663
145 | 2430.814
146 | 2429.196
147 | 2427.494
148 | 2425.868
149 | 2424.2592
150 | 2422.425
151 | 2420.602
152 | 2419.009
153 | 2417.1952
154 | 2415.47
155 | 2413.618
156 | 2411.873
157 | 2410.06
158 | 2408.03
159 | 2406.3792
160 | 2404.6336
161 | 2402.829
162 | 2400.784
163 | 2399.08
164 | 2397.011
165 | 2395.145
166 | 2393.3248
167 | 2391.277
168 | 2389.253
169 | 2387.327
170 | 2385.204
171 | 2383.359
172 | 2381.317
173 | 2379.203
174 | 2377.401
175 | 2375.327
176 | 2373.265
177 | 2371.021
178 | 2368.937
179 | 2366.7616
180 | 2364.74
181 | 2362.838
182 | 2360.522
183 | 2358.199
184 | 2356.139
185 | 2354.0864
186 | 2351.771
187 | 2349.459
188 | 2347.221
189 | 2344.958
190 | 2342.843
191 | 2340.616
192 | 2338.374
193 | 2335.967
194 | 2333.616
195 | 2331.202
196 | 2328.9808
197 | 2326.73
198 | 2324.282
199 | 2322.02
200 | 2319.702
201 | 2317.16
202 | 2314.595
203 | 2312.084
204 | 2309.673
205 | 2307.308
206 | 2304.849
207 | 2302.555
208 | 2299.945
209 | 2297.444
210 | 2294.779
211 | 2292.153
212 | 2289.555
213 | 2286.974
214 | 2284.511
215 | 2282.129
216 | 2279.694
217 | 2277.018
218 | 2274.2352
219 | 2271.727
220 | 2269.262
221 | 2266.672
222 | 2264.02
223 | 2261.584
224 | 2259.033
225 | 2256.525
226 | 2253.967
227 | 2251.46
228 | 2249.195
229 | 2246.577
230 | 2244.022
231 | 2241.652
232 | 2239.215
233 | 2236.737
234 | 2234.142
235 | 2231.6992
236 | 2229.199
237 | 2226.764
238 | 2224.406
239 | 2221.71
240 | 2219.158
241 | 2216.772
242 | 2214.071
243 | 2211.635
244 | 2208.666
245 | 2206.194
246 | 2204.062
247 | 2201.635
248 | 2198.949
249 | 2196.6912
250 | 2194.142
251 | 2191.635
252 | 2189.351
253 | 2187.059
254 | 2184.498
255 | 2181.8752
256 | 2179.652
257 | 2176.9888
258 | 2174.42
259 | 2172.289
260 | 2169.65
261 | 2167.427
262 | 2164.879
263 | 2162.476
264 | 2160.058
265 | 2157.4896
266 | 2154.994
267 | 2152.549
268 | 2150.209
269 | 2147.51
270 | 2145.136
271 | 2142.562
272 | 2140.028
273 | 2137.622
274 | 2135.178
275 | 2132.848
276 | 2130.415
277 | 2128.229
278 | 2125.808
279 | 2123.117
280 | 2120.691
281 | 2118.419
282 | 2115.827
283 | 2113.441
284 | 2110.948
285 | 2108.383
286 | 2105.819
287 | 2103.421
288 | 2101.058
289 | 2098.701
290 | 2096.026
291 | 2093.844
292 | 2091.225
293 | 2088.681
294 | 2086.12
295 | 2083.404
296 | 2081.052
297 | 2078.727
298 | 2076.293
299 | 2073.468
300 | 2071.08
301 | 2068.466
302 | 2065.839
303 | 1539.73