## Cycle
Cycle (N) | Capacity (mAh)
1 | 976.658
2 | 2608.536
3 | 2608.744
4 | 2608.1984
5 | 2606.751
6 | 2605.85
7 | 2604.353
8 | 2602.947
9 | 2601.503
10 | 2600.297
11 | 2599.004
12 | 2597.632
13 | 2596.463
14 | 2595.081
15 | 2594.2352
16 | 2593.034
17 | 2591.763
18 | 2590.689
19 | 2589.588
20 | 2588.237
21 | 2587.327
22 | 2586.519
23 | 2585.2048
24 | 2584.176
25 | 2583.178
26 | 2582.016
27 | 2581.2128
28 | 2580.213
29 | 2579.303
30 | 2578.207
31 | 2577.272
32 | 2576.312
33 | 2575.309
34 | 2574.156
35 | 2573.106
36 | 2572.1072
37 | 2571.01
38 | 2570.091
39 | 2569.126
40 | 2568.172
41 | 2567.142
42 | 2566.302
43 | 2565.354
44 | 2564.368
45 | 2563.424
46 | 2562.458
47 | 2561.372
48 | 2560.403
49 | 2559.128
50 | 2557.9
51 | 2556.595
52 | 2555.619
53 | 2554.485
54 | 2553.263
55 | 2552.274
56 | 2551.243
57 | 2550.103
58 | 2548.806
59 | 2547.786
60 | 2546.79
61 | 2545.825
62 | 2544.491
63 | 2543.669
64 | 2542.0384
65 | 2541.039
66 | 2540.099
67 | 2539.118
68 | 2538.018
69 | 2536.96
70 | 2535.881
71 | 2534.744
72 | 2533.433
73 | 2532.091
74 | 2531.057
75 | 2529.825
76 | 2528.81
77 | 2527.42
78 | 2526.252
79 | 2525.116
80 | 2523.971
81 | 2522.92
82 | 2521.643
83 | 2520.705
84 | 2519.3152
85 | 2518.221
86 | 2517.123
87 | 2515.766
88 | 2514.417
89 | 2513.06
90 | 2511.788
91 | 2510.554
92 | 2509.269
93 | 2507.761
94 | 2506.6608
95 | 2505.378
96 | 2504.025
97 | 2502.869
98 | 2501.518
99 | 2500.178
100 | 2499.002
101 | 2497.467
102 | 2496.198
103 | 2494.951
104 | 2493.482
105 | 2492.21
106 | 2491.098
107 | 2489.665
108 | 2488.247
109 | 2486.997
110 | 2485.674
111 | 2484.403
112 | 2483.162
113 | 2481.8416
114 | 2480.49
115 | 2479.287
116 | 2477.892
117 | 2476.76
118 | 2475.239
119 | 2473.833
120 | 2472.487
121 | 2470.783
122 | 2469.397
123 | 2468.3
124 | 2466.823
125 | 2465.337
126 | 2464.129
127 | 2462.82
128 | 2461.233
129 | 2459.69
130 | 2458.386
131 | 2456.8992
132 | 2455.376
133 | 2454.13
134 | 2452.536
135 | 2451.14
136 | 2449.497
137 | 2448.388
138 | 2446.928
139 | 2445.536
140 | 2444.1456
141 | 2442.773
142 | 2441.305
143 | 2439.783
144 | 2438.7
145 | 2437.002
146 | 2435.4336
147 | 2433.726
148 | 2432.113
149 | 2430.491
150 | 2428.918
151 | 2427.455
152 | 2425.636
153 | 2424.036
154 | 2422.599
155 | 2420.989
156 | 2419.452
157 | 2417.818
158 | 2416.269
159 | 2414.579
160 | 2413.0672
161 | 2411.508
162 | 2409.678
163 | 2408.334
164 | 2406.602
165 | 2404.877
166 | 2403.254
167 | 2401.2384
168 | 2399.397
169 | 2397.948
170 | 2396.228
171 | 2394.353
172 | 2392.843
173 | 2391.062
174 | 2389.147
175 | 2387.073
176 | 2385.224
177 | 2383.64
178 | 2381.605
179 | 2379.558
180 | 2377.7072
181 | 2375.818
182 | 2374.186
183 | 2371.992
184 | 2370.195
185 | 2368.134
186 | 2366.273
187 | 2364.13
188 | 2362.185
189 | 2360.1248
190 | 2358.231
191 | 2356.039
192 | 2353.993
193 | 2351.694
194 | 2349.999
195 | 2347.861
196 | 2345.886
197 | 2343.705
198 | 2341.578
199 | 2339.434
200 | 2336.985
201 | 2334.789
202 | 2332.804
203 | 2330.735
204 | 2328.537
205 | 2326.552
206 | 2323.957
207 | 2321.822
208 | 2319.241
209 | 2317.036
210 | 2314.899
211 | 2312.454
212 | 2310.289
213 | 2308.125
214 | 2305.909
215 | 2303.676
216 | 2301.691
217 | 2299.54
218 | 2297.3568
219 | 2295.031
220 | 2292.705
221 | 2290.207
222 | 2287.787
223 | 2285.912
224 | 2283.683
225 | 2281.324
226 | 2279.51
227 | 2277.169
228 | 2274.752
229 | 2272.609
230 | 2270.442
231 | 2268.153
232 | 2265.849
233 | 2263.716
234 | 2261.605
235 | 2259.566
236 | 2257.187
237 | 2255.1776
238 | 2253.137
239 | 2250.048
240 | 2247.853
241 | 2245.194
242 | 2242.881
243 | 2240.892
244 | 2238.458
245 | 2236.424
246 | 2234.279
247 | 2232.296
248 | 2229.964
249 | 2227.608
250 | 2225.54
251 | 2223.314
252 | 2221.003
253 | 2218.972
254 | 2217.017
255 | 2214.68
256 | 2212.783
257 | 2210.725
258 | 2208.56
259 | 2206.351
260 | 2204.238
261 | 2201.661
262 | 2199.902
263 | 2197.598
264 | 2195.514
265 | 2193.53
266 | 2191.331
267 | 2189.196
268 | 2186.746
269 | 2184.915
270 | 2182.792
271 | 2180.506
272 | 2178.422
273 | 2176.549
274 | 2174.402
275 | 2172.372
276 | 2170.72
277 | 2168.487
278 | 2166.363
279 | 2164.0672
280 | 2161.726
281 | 2159.932
282 | 2157.986
283 | 2155.842
284 | 2153.813
285 | 2151.896
286 | 2149.772
287 | 2147.612
288 | 2145.462
289 | 2143.456
290 | 2141.292
291 | 2139.368
292 | 2137.446
293 | 2135.43
294 | 2133.2416
295 | 2131.287
296 | 2129.04
297 | 2126.633
298 | 2124.316
299 | 2122.277
300 | 2120.215
301 | 2117.972
302 | 2116.004
303 | 2114.015
304 | 2111.885
305 | 2109.737
306 | 2107.399
307 | 2105.3424
308 | 2103.0752
309 | 2100.887
310 | 2098.8048
311 | 2096.433
312 | 2094.148
313 | 2091.959
314 | 2089.661
315 | 2087.43
316 | 2085.087
317 | 2082.709
318 | 2080.515
319 | 2078.166
320 | 2075.9072
321 | 2073.384
322 | 2071.091
323 | 2069.058