## Cycle
Cycle (N) | Capacity (mAh)
1 | 1011.313
2 | 2651.118
3 | 2650.268
4 | 2649.049
5 | 2647.633
6 | 2646.2352
7 | 2644.781
8 | 2643.3808
9 | 2641.978
10 | 2640.62
11 | 2639.447
12 | 2637.994
13 | 2636.7408
14 | 2635.189
15 | 2634.183
16 | 2632.788
17 | 2631.497
18 | 2630.25
19 | 2629.145
20 | 2628.127
21 | 2626.866
22 | 2625.886
23 | 2624.811
24 | 2623.702
25 | 2622.679
26 | 2621.737
27 | 2620.649
28 | 2619.724
29 | 2618.794
30 | 2617.609
31 | 2616.864
32 | 2616.019
33 | 2615.019
34 | 2614.043
35 | 2613.292
36 | 2612.129
37 | 2610.996
38 | 2610.401
39 | 2609.473
40 | 2608.417
41 | 2607.721
42 | 2606.675
43 | 2605.701
44 | 2604.96
45 | 2604.155
46 | 2603.182
47 | 2602.2656
48 | 2601.32
49 | 2600.608
50 | 2599.8784
51 | 2598.644
52 | 2597.838
53 | 2597.0448
54 | 2596.192
55 | 2595.14
56 | 2594.122
57 | 2593.68
58 | 2592.681
59 | 2591.8672
60 | 2591.316
61 | 2590.3552
62 | 2589.191
63 | 2588.139
64 | 2587.214
65 | 2586.3856
66 | 2585.276
67 | 2584.4608
68 | 2583.441
69 | 2582.556
70 | 2581.531
71 | 2580.774
72 | 2579.803
73 | 2578.782
74 | 2577.761
75 | 2576.807
76 | 2575.84
77 | 2574.9
78 | 2573.9728
79 | 2573.077
80 | 2572.128
81 | 2570.903
82 | 2569.889
83 | 2568.908
84 | 2567.899
85 | 2566.755
86 | 2565.662
87 | 2564.706
88 | 2563.627
89 | 2562.825
90 | 2561.543
91 | 2560.389
92 | 2559.268
93 | 2558.306
94 | 2557.421
95 | 2556.321
96 | 2555.346
97 | 2553.933
98 | 2552.7936
99 | 2551.642
100 | 2550.158
101 | 2548.953
102 | 2547.881
103 | 2546.518
104 | 2545.301
105 | 2544.072
106 | 2542.783
107 | 2541.597
108 | 2540.1952
109 | 2539.034
110 | 2537.564
111 | 2536.32
112 | 2534.782
113 | 2533.641
114 | 2532.441
115 | 2530.77
116 | 2529.856
117 | 2528.237
118 | 2526.732
119 | 2525.29
120 | 2524.008
121 | 2522.594
122 | 2521.686
123 | 2519.956
124 | 2518.815
125 | 2517.018
126 | 2515.37
127 | 2513.88
128 | 2512.2464
129 | 2510.537
130 | 2508.825
131 | 2507.16
132 | 2505.62
133 | 2504.37
134 | 2502.499
135 | 2501.3616
136 | 2499.488
137 | 2497.92
138 | 2496.2208
139 | 2494.818
140 | 2493.108
141 | 2491.391
142 | 2489.624
143 | 2487.8592
144 | 2486.4992
145 | 2484.93
146 | 2483.372
147 | 2481.719
148 | 2480.004
149 | 2478.667
150 | 2477.08
151 | 2475.532
152 | 2473.472
153 | 2471.188
154 | 2469.311
155 | 2467.764
156 | 2465.6288
157 | 2464.043
158 | 2462.049
159 | 2460.466
160 | 2458.64
161 | 2456.728
162 | 2455
163 | 2453.177
164 | 2451.266
165 | 2449.5872
166 | 2447.6544
167 | 2445.701
168 | 2444.027
169 | 2442.142
170 | 2440.303
171 | 2438.487
172 | 2436.65
173 | 2434.608
174 | 2433.002
175 | 2431.156
176 | 2429.464
177 | 2427.609
178 | 2425.433
179 | 2423.346
180 | 2421.4544
181 | 2419.558
182 | 2417.37
183 | 2415.324
184 | 2413.0416
185 | 2411.135
186 | 2408.772
187 | 2406.543
188 | 2404.551
189 | 2402.2816
190 | 2399.791
191 | 2397.6448
192 | 2395.288
193 | 2392.859
194 | 2390.571
195 | 2388.419
196 | 2385.876
197 | 2383.887
198 | 2381.619
199 | 2379.047
200 | 2376.499
201 | 2373.937
202 | 2371.505
203 | 2369.139
204 | 2366.388
205 | 2364.2464
206 | 2361.808
207 | 2359.404
208 | 2357.065
209 | 2354.629
210 | 2352.1456
211 | 2349.6144
212 | 2347.305
213 | 2344.9248
214 | 2342.61
215 | 2340.545
216 | 2337.871
217 | 2335.641
218 | 2333.521
219 | 2331.016
220 | 2327.897
221 | 2325.199
222 | 2322.664
223 | 2319.7888
224 | 2317.252
225 | 2314.676
226 | 2312.025
227 | 2309.197
228 | 2306.741
229 | 2303.98
230 | 2301.343
231 | 2296.953
232 | 2294.7376
233 | 2292.206
234 | 2289.463
235 | 2286.677
236 | 2284.143
237 | 2281.584
238 | 2278.736
239 | 2276.112
240 | 2273.299
241 | 2270.83
242 | 2268.031
243 | 2265.619
244 | 2262.688
245 | 2260.117
246 | 2257.675
247 | 2254.835
248 | 2252.508
249 | 2249.902
250 | 2247.3248
251 | 2244.806
252 | 2242.529
253 | 2239.92
254 | 2237.44
255 | 2235.208
256 | 2232.914
257 | 2230.158
258 | 2227.739
259 | 2225.407
260 | 2222.938
261 | 2220.2016
262 | 2217.833
263 | 2215.676
264 | 2213.118
265 | 2210.634
266 | 2208.207
267 | 2205.737
268 | 2203.568
269 | 2201.025
270 | 2198.483
271 | 2196.095
272 | 2194.007
273 | 2191.393
274 | 2188.66
275 | 2186.208
276 | 2183.588
277 | 2181.105
278 | 2178.716
279 | 2176.1216
280 | 2173.696
281 | 2170.996
282 | 2168.777
283 | 2166.524
284 | 2163.546
285 | 2161.277
286 | 2158.876
287 | 2155.853
288 | 2153.858
289 | 2150.87
290 | 2148.012
291 | 2145.486
292 | 2143.217
293 | 2140.328
294 | 2137.71
295 | 2135.05
296 | 2132.113
297 | 2129.329
298 | 2126.428
299 | 2124.105
300 | 2122.004
301 | 2119.4096
302 | 2116.895
303 | 2114.542
304 | 2111.502
305 | 2108.649
306 | 2106.103
307 | 2103.621
308 | 2100.806
309 | 2098.552
310 | 2096.212
311 | 2094.323
312 | 2092.398
313 | 2089.967
314 | 2087.297
315 | 2084.539
316 | 2081.934
317 | 2079.286
318 | 2076.468
319 | 2074.015
320 | 2071.728
321 | 2068.505
322 | 2065.805
323 | 2064.0016
324 | 2060.537
325 | 2057.888
326 | 2055.5648
327 | 2052.467
328 | 2049.445
329 | 2046.937
330 | 2044.104
331 | 2041.356
332 | 2038.56
333 | 2035.852
334 | 2032.489
335 | 2029.887
336 | 2027.238
337 | 2023.634
338 | 2021.065
339 | 2018.0512
340 | 2015.132
341 | 2012.025
342 | 2008.959
343 | 2006.109
344 | 2002.985
345 | 1999.784
346 | 1996.912
347 | 1993.9552
348 | 1990.629
349 | 1986.862
350 | 1984.223