## Cycle
Cycle (N) | Capacity (mAh)
1 | 1013.242
2 | 2652.305
3 | 2651.236
4 | 2649.927
5 | 2648.504
6 | 2647.426
7 | 2645.713
8 | 2644.186
9 | 2642.781
10 | 2641.48
11 | 2640.5552
12 | 2639.37
13 | 2637.988
14 | 2636.726
15 | 2635.44
16 | 2634.35
17 | 2632.989
18 | 2631.89
19 | 2630.857
20 | 2629.664
21 | 2628.751
22 | 2627.691
23 | 2626.639
24 | 2625.621
25 | 2624.385
26 | 2623.457
27 | 2622.514
28 | 2621.587
29 | 2620.471
30 | 2619.369
31 | 2618.537
32 | 2617.505
33 | 2616.604
34 | 2615.491
35 | 2614.521
36 | 2613.699
37 | 2612.743
38 | 2611.778
39 | 2611.067
40 | 2610.026
41 | 2609.007
42 | 2608.285
43 | 2607.438
44 | 2606.364
45 | 2605.27
46 | 2604.454
47 | 2603.354
48 | 2602.2384
49 | 2601.177
50 | 2600.48
51 | 2599.296
52 | 2598.279
53 | 2597.356
54 | 2596.533
55 | 2595.478
56 | 2594.262
57 | 2593.43
58 | 2592.583
59 | 2591.082
60 | 2590.423
61 | 2589.161
62 | 2587.942
63 | 2586.923
64 | 2585.6944
65 | 2584.508
66 | 2583.187
67 | 2581.967
68 | 2580.9744
69 | 2579.924
70 | 2578.833
71 | 2577.514
72 | 2576.624
73 | 2575.496
74 | 2574.216
75 | 2573.0736
76 | 2571.64
77 | 2570.571
78 | 2569.109
79 | 2568.124
80 | 2566.923
81 | 2565.526
82 | 2564.28
83 | 2563.28
84 | 2561.925
85 | 2560.831
86 | 2559.344
87 | 2558.06
88 | 2556.759
89 | 2555.429
90 | 2554.1392
91 | 2552.815
92 | 2551.743
93 | 2550.49
94 | 2549.107
95 | 2547.788
96 | 2546.239
97 | 2544.816
98 | 2543.442
99 | 2542.058
100 | 2540.524
101 | 2539.12
102 | 2537.786
103 | 2536.353
104 | 2534.748
105 | 2533.427
106 | 2531.934
107 | 2530.5328
108 | 2529.231
109 | 2527.628
110 | 2526.289
111 | 2524.907
112 | 2523.263
113 | 2521.791
114 | 2520.27
115 | 2518.762
116 | 2517.368
117 | 2515.767
118 | 2514.185
119 | 2512.782
120 | 2511.1408
121 | 2509.41
122 | 2508.01
123 | 2506.265
124 | 2504.555
125 | 2503.006
126 | 2501.249
127 | 2499.589
128 | 2497.82
129 | 2496.2384
130 | 2494.6256
131 | 2493.041
132 | 2491.233
133 | 2489.515
134 | 2487.736
135 | 2486.042
136 | 2484.473
137 | 2482.671
138 | 2480.9552
139 | 2479.104
140 | 2477.516
141 | 2475.861
142 | 2473.8816
143 | 2472.057
144 | 2470.191
145 | 2468.284
146 | 2466.372
147 | 2464.652
148 | 2462.641
149 | 2460.912
150 | 2458.924
151 | 2457.145
152 | 2455.255
153 | 2453.177
154 | 2451.463
155 | 2449.443
156 | 2447.451
157 | 2445.554
158 | 2443.663
159 | 2441.72
160 | 2439.6608
161 | 2437.593
162 | 2435.757
163 | 2433.971
164 | 2431.783
165 | 2429.945
166 | 2427.93
167 | 2425.833
168 | 2423.489
169 | 2421.582
170 | 2419.481
171 | 2417.304
172 | 2415.093
173 | 2412.899
174 | 2410.63
175 | 2408.367
176 | 2406.313
177 | 2404.159
178 | 2401.714
179 | 2399.7856
180 | 2397.279
181 | 2394.857
182 | 2392.512
183 | 2390.475
184 | 2388.243
185 | 2386.15
186 | 2383.6144
187 | 2381.145
188 | 2378.791
189 | 2376.258
190 | 2373.656
191 | 2371.672
192 | 2369.346
193 | 2366.817
194 | 2364.694
195 | 2362.207
196 | 2359.921
197 | 2357.69
198 | 2355.198
199 | 2352.7808
200 | 2350.575
201 | 2348.157
202 | 2345.732
203 | 2343.0816
204 | 2340.607
205 | 2338.027
206 | 2335.654
207 | 2332.804
208 | 2330.127
209 | 2327.543
210 | 2324.729
211 | 2322.172
212 | 2319.383
213 | 2316.944
214 | 2314.252
215 | 2311.737
216 | 2309.099
217 | 2306.388
218 | 2303.743
219 | 2301.096
220 | 2298.641
221 | 2296.3952
222 | 2293.84
223 | 2291.252
224 | 2288.764
225 | 2286.175
226 | 2283.996
227 | 2281.271
228 | 2278.223
229 | 2275.67
230 | 2273.025
231 | 2269.556
232 | 2267.199
233 | 2264.49
234 | 2261.708
235 | 2259.303
236 | 2256.618
237 | 2253.84
238 | 2251.371
239 | 2248.801
240 | 2246.087
241 | 2243.828
242 | 2241.2736
243 | 2238.867
244 | 2236.2704
245 | 2233.492
246 | 2231.021
247 | 2228.486
248 | 2226.075
249 | 2223.648
250 | 2221.366
251 | 2218.253
252 | 2216.095
253 | 2213.635
254 | 2211.057
255 | 2208.6448
256 | 2206.126
257 | 2203.68
258 | 2201.122
259 | 2198.3488
260 | 2196.298
261 | 2193.9056
262 | 2191.613
263 | 2189.203
264 | 2186.687
265 | 2184.189
266 | 2181.91
267 | 2179.705
268 | 2177.444
269 | 2175.122
270 | 2172.471
271 | 2170.0512
272 | 2167.871
273 | 2165.736
274 | 2163.352
275 | 2161.177
276 | 2158.863
277 | 2156.487
278 | 2154.029
279 | 2151.895
280 | 2149.356
281 | 2146.933
282 | 2144.99
283 | 2142.335
284 | 2140.225
285 | 2137.737
286 | 2135.358
287 | 2133.038
288 | 2130.495
289 | 2128.097
290 | 2126.104
291 | 2123.506
292 | 2121.201
293 | 2118.84
294 | 2116.2896
295 | 2113.646
296 | 2111.457
297 | 2109.084
298 | 2106.458
299 | 2104.023
300 | 2101.812
301 | 2099.334
302 | 2097.01
303 | 2094.594
304 | 2092.215
305 | 2089.897
306 | 2087.388
307 | 2084.775
308 | 2082.3408
309 | 2079.816
310 | 2077.668