## Cycle
Cycle (N) | Capacity (mAh)
1 | 973.3621
2 | 2649.911
3 | 2651.879
4 | 2651.913
5 | 2651.122
6 | 2650.169
7 | 2648.9408
8 | 2647.586
9 | 2646.29
10 | 2644.707
11 | 2643.002
12 | 2641.496
13 | 2639.947
14 | 2638.073
15 | 2636.49
16 | 2634.546
17 | 2632.8512
18 | 2630.99
19 | 2629.051
20 | 2627.337
21 | 2625.431
22 | 2623.61
23 | 2621.744
24 | 2620.162
25 | 1468.5272
26 | 3.611111e-05
27 | 2.222222e-05
28 | 0
29 | 1.111111e-05
30 | 2.222222e-05
31 | 0
32 | 3.333333e-05
33 | 3.333333e-05
34 | 1.111111e-05
35 | 2.222222e-05
36 | 3.333333e-05
37 | 1.111111e-05
38 | 1.111111e-05
39 | 2.222222e-05
40 | 1.111111e-05
41 | 3.333333e-05
42 | 3.333333e-05
43 | 4.444444e-05
44 | 4.444444e-05
45 | 0
46 | 3.333333e-05
47 | 0
48 | 5.555556e-05
49 | 2.222222e-05
50 | 2.222222e-05
51 | 1.111111e-05
52 | 2.222222e-05
53 | 1.111111e-05
54 | 2.222222e-05
55 | 1.111111e-05
56 | 2.222222e-05
57 | 2.222222e-05
58 | 1.111111e-05
59 | 0
60 | 1.111111e-05
61 | 2.222222e-05
62 | 1.111111e-05
63 | 0
64 | 4.444444e-05
65 | 1.111111e-05
66 | 2.222222e-05
67 | 0
68 | 1.111111e-05
69 | 1.111111e-05
70 | 2.222222e-05
71 | 0
72 | 3.333333e-05
73 | 1.111111e-05
74 | 1.111111e-05
75 | 3.333333e-05
76 | 1.111111e-05
77 | 2.222222e-05
78 | 2.222222e-05
79 | 1.111111e-05
80 | 0
81 | 1.111111e-05
82 | 0
83 | 0
84 | 1.111111e-05
85 | 0
86 | 0
87 | 2.222222e-05
88 | 0
89 | 0
90 | 1.111111e-05
91 | 0
92 | 2.222222e-05
93 | 0
94 | 0
95 | 1.111111e-05
96 | 0
97 | 0
98 | 3.333333e-05
99 | 3.333333e-05
100 | 0
101 | 2.222222e-05
102 | 2.222222e-05
103 | 3.333333e-05
104 | 0
105 | 3.333333e-05
106 | 2.222222e-05
107 | 1.111111e-05
108 | 0
109 | 1.111111e-05
110 | 1.111111e-05
111 | 1.111111e-05
112 | 2.222222e-05
113 | 0
114 | 0
115 | 3.333333e-05
116 | 1.111111e-05
117 | 1.111111e-05
118 | 2.222222e-05
119 | 0
120 | 2.222222e-05
121 | 2.222222e-05
122 | 3.333333e-05
123 | 1.111111e-05
124 | 0
125 | 2.222222e-05
126 | 2.222222e-05
127 | 0
128 | 0
129 | 2.222222e-05
130 | 1.111111e-05
131 | 1.111111e-05
132 | 3.333333e-05
133 | 1.111111e-05
134 | 0
135 | 3.333333e-05
136 | 1.111111e-05
137 | 1.111111e-05
138 | 0
139 | 0
140 | 2.222222e-05
141 | 1.111111e-05
142 | 2.222222e-05
143 | 1.111111e-05
144 | 2.222222e-05
145 | 1.111111e-05
146 | 2.222222e-05
147 | 1.111111e-05
148 | 1.111111e-05
149 | 1.111111e-05
150 | 1.111111e-05
151 | 0
152 | 1.111111e-05
153 | 2.222222e-05
154 | 0
155 | 0
156 | 1.111111e-05
157 | 0
158 | 1.111111e-05
159 | 2.222222e-05
160 | 2.222222e-05
161 | 0
162 | 1.111111e-05
163 | 1.111111e-05
164 | 0
165 | 1.111111e-05
166 | 0
167 | 1.111111e-05
168 | 1.111111e-05
169 | 2.222222e-05
170 | 1.111111e-05
171 | 0
172 | 0
173 | 1.111111e-05
174 | 2.222222e-05
175 | 1.111111e-05
176 | 1.111111e-05
177 | 0
178 | 0
179 | 1.111111e-05
180 | 0
181 | 0
182 | 2.222222e-05
183 | 0
184 | 0
185 | 0
186 | 0
187 | 0
188 | 2.222222e-05
189 | 3.333333e-05
190 | 2.222222e-05
191 | 2.222222e-05
192 | 1.111111e-05
193 | 1.111111e-05
194 | 1.111111e-05