## Cycle
Cycle (N) | Capacity (mAh)
1 | 973.9221
2 | 2652.675
3 | 2654.932
4 | 2654.668
5 | 2653.884
6 | 2653.144
7 | 2651.9648
8 | 2650.556
9 | 2649.451
10 | 2647.575
11 | 2646.097
12 | 2644.764
13 | 2642.881
14 | 2641.269
15 | 2639.61
16 | 2637.726
17 | 2636.068
18 | 2634.53
19 | 2632.506
20 | 2630.601
21 | 2628.687
22 | 2626.855
23 | 2624.983
24 | 2623.142
25 | 2621.02
26 | 2619.308
27 | 2617.2928
28 | 2615.416
29 | 2613.297
30 | 2611.271
31 | 2609.353
32 | 2607.414
33 | 2605.34
34 | 2603.615
35 | 2601.423
36 | 2599.407
37 | 2597.0928
38 | 2595.123
39 | 2593.131
40 | 2590.761
41 | 2588.524
42 | 2586.318
43 | 2583.893
44 | 2581.999
45 | 2579.481
46 | 2576.936
47 | 2574.553
48 | 2571.959
49 | 2569.382
50 | 2566.649
51 | 2563.8
52 | 2561.201
53 | 2557.303
54 | 2555.312
55 | 2552.549
56 | 2549.585
57 | 2546.2928
58 | 2543.424
59 | 626.8131
60 | 1.388889e-05
61 | 0
62 | 5.555556e-06
63 | 5.555556e-06
64 | 2.777778e-05
65 | 5.555556e-06
66 | 1.666667e-05
67 | 1.666667e-05
68 | 2.5e-05
69 | 2.777778e-05
70 | 3.611111e-05
71 | 5.555556e-06
72 | 1.666667e-05
73 | 5.555556e-06
74 | 0
75 | 0
76 | 5.555556e-06
77 | 0
78 | 2.777778e-05
79 | 0
80 | 0
81 | 0
82 | 5.555556e-06
83 | 1.666667e-05
84 | 1.666667e-05
85 | 2.5e-05
86 | 0
87 | 0
88 | 0
89 | 2.777778e-05
90 | 1.666667e-05
91 | 1.388889e-05
92 | 1.666667e-05
93 | 0
94 | 0
95 | 2.777778e-05
96 | 2.5e-05
97 | 0
98 | 0
99 | 3.611111e-05
100 | 0
101 | 1.666667e-05
102 | 3.611111e-05
103 | 0
104 | 0
105 | 0
106 | 0
107 | 0
108 | 5.555556e-06
109 | 0
110 | 2.5e-05
111 | 0
112 | 0
113 | 3.611111e-05
114 | 3.611111e-05
115 | 0
116 | 5.555556e-06
117 | 0
118 | 2.5e-05
119 | 0
120 | 5.555556e-06
121 | 0
122 | 0
123 | 1.666667e-05
124 | 0
125 | 2.5e-05
126 | 0
127 | 5.555556e-06
128 | 0
129 | 1.388889e-05
130 | 0
131 | 5.555556e-06
132 | 5.555556e-06
133 | 0
134 | 0
135 | 0
136 | 1.666667e-05
137 | 5.555556e-06
138 | 0
139 | 5.555556e-06
140 | 0
141 | 5.555556e-06
142 | 0
143 | 0
144 | 2.5e-05
145 | 0
146 | 0
147 | 1.666667e-05