## Cycle
Cycle (N) | Capacity (mAh)
1 | 978.782
2 | 2649.382
3 | 2651.589
4 | 2651.671
5 | 2650.883
6 | 2649.729
7 | 2648.911
8 | 2647.404
9 | 2646.097
10 | 2644.863
11 | 2642.819
12 | 2641.408
13 | 2639.555
14 | 2637.98
15 | 2636.105
16 | 2634.238
17 | 2632.512
18 | 2630.862
19 | 2628.9808
20 | 2626.875
21 | 2625.2016
22 | 2623.408
23 | 2621.402
24 | 2619.804
25 | 2617.6848
26 | 2615.95
27 | 2614.058
28 | 2612.042
29 | 2610.222
30 | 2608.234
31 | 2606.143
32 | 2604.308
33 | 2601.943
34 | 2599.951
35 | 2598.048
36 | 2595.7248
37 | 2593.609
38 | 2591.436
39 | 2589.404
40 | 2587.046
41 | 2584.804
42 | 2582.757
43 | 237.3564
44 | 0
45 | 0
46 | 0
47 | 0
48 | 0
49 | 5.833333e-05
50 | 0