## Cycle
Cycle (N) | Capacity (mAh)
1 | 1006.161
2 | 2672.135
3 | 2673.609
4 | 2673.609
5 | 2672.844
6 | 2671.532
7 | 2670.58
8 | 2668.9152
9 | 2667.399
10 | 2666.774
11 | 2664.645
12 | 2662.91
13 | 2661.448
14 | 2659.699
15 | 2657.918
16 | 2656.07
17 | 2654.126
18 | 2652.3136
19 | 2650.241
20 | 2648.178
21 | 2646.427
22 | 2644.571
23 | 2642.317
24 | 2640.474
25 | 2637.986
26 | 2635.93
27 | 2633.886
28 | 2631.705
29 | 2629.711
30 | 2627.645
31 | 2625.3072
32 | 2623.335
33 | 2620.996
34 | 2618.83
35 | 2616.709
36 | 2614.443
37 | 2611.93
38 | 2609.228
39 | 2606.964
40 | 2604.852
41 | 2602.161
42 | 2599.823
43 | 987.6121
44 | 0
45 | 0
46 | 0
47 | 0
48 | 0
49 | 0
50 | 0
51 | 3.333333e-05
52 | 0
53 | 0
54 | 0
55 | 0
56 | 0
57 | 0
58 | 0
59 | 0
60 | 0
61 | 0
62 | 0
63 | 0
64 | 0
65 | 0
66 | 0
67 | 0
68 | 0
69 | 0
70 | 0
71 | 0
72 | 0
73 | 0
74 | 0
75 | 0
76 | 0
77 | 0
78 | 0
79 | 0
80 | 0
81 | 0