## Cycle
Cycle (N) | Capacity (mAh)
1 | 951.0838
2 | 2142.728
3 | 2143.556
4 | 2142.601
5 | 2141.165
6 | 2139.814
7 | 2138.014
8 | 2136.608
9 | 2134.843
10 | 2133.416
11 | 2132.055
12 | 2130.426
13 | 2128.897
14 | 2127.644
15 | 2126.468
16 | 2125.301
17 | 2124.267
18 | 2122.985
19 | 2122.263
20 | 2120.984
21 | 2120.167
22 | 2119.134
23 | 2118.172
24 | 2117.073
25 | 2116.254
26 | 2115.42
27 | 2114.092
28 | 2112.668
29 | 2111.733
30 | 2110.446
31 | 2109.804
32 | 2108.426
33 | 2107.043
34 | 2106.234
35 | 2105.076
36 | 2103.825
37 | 2102.911
38 | 2101.837
39 | 2100.917
40 | 2100.127
41 | 2099.13
42 | 2097.696
43 | 2096.713
44 | 2095.859
45 | 2094.887
46 | 2093.6848
47 | 2092.378
48 | 2091.519
49 | 2090.292
50 | 2089.152
51 | 2087.759
52 | 2086.591
53 | 2085.4064
54 | 2084.337
55 | 2083.137
56 | 2081.605
57 | 2080.204
58 | 2078.947
59 | 2077.707
60 | 2076.302
61 | 2075.048
62 | 2073.417
63 | 2072.16
64 | 2070.987
65 | 2069.634
66 | 2068.332
67 | 2066.835
68 | 2065.249
69 | 2063.8592
70 | 2062.1936
71 | 2060.745
72 | 2059.019
73 | 2057.38
74 | 2055.7808
75 | 2054.0368
76 | 2052.486
77 | 2050.799
78 | 2049.434
79 | 2047.7344
80 | 2046.185
81 | 2044.488
82 | 2043.269
83 | 2041.542
84 | 2040.03
85 | 2038.817
86 | 2037.188
87 | 2035.797
88 | 2034.392
89 | 2033.094
90 | 2031.531
91 | 2030.164
92 | 2028.682
93 | 2027.37
94 | 2025.985
95 | 2024.751
96 | 2023.139
97 | 2021.773
98 | 2020.519
99 | 2019.143
100 | 2017.563
101 | 2016.041
102 | 2014.437
103 | 2012.688
104 | 2011.189
105 | 2009.619
106 | 2008.233
107 | 2005.91
108 | 2005.276
109 | 2003.142
110 | 2002.761
111 | 2000.705
112 | 1999.67
113 | 1998.258
114 | 1996.937
115 | 1995.746
116 | 1994.671
117 | 1993.558
118 | 1992.223
119 | 1991.213
120 | 1989.907
121 | 1988.985
122 | 1987.7344
123 | 1986.7632
124 | 1985.719
125 | 1984.481
126 | 1983.4384
127 | 1982.6
128 | 1981.656
129 | 1980.784
130 | 1979.52
131 | 1978.472
132 | 1977.172
133 | 1976.04
134 | 1974.731
135 | 1973.615
136 | 1972.65
137 | 1971.418
138 | 1970.544
139 | 1969.174
140 | 1968.213
141 | 1967.132
142 | 1966.032
143 | 1965.024
144 | 1963.741
145 | 1962.912
146 | 1961.675
147 | 1960.44
148 | 1959.625
149 | 1958.487
150 | 1957.359
151 | 1955.927
152 | 1955.111
153 | 1953.921
154 | 1952.783
155 | 1951.793
156 | 1950.831
157 | 1949.5712
158 | 1948.521
159 | 1947.242
160 | 1946.224
161 | 1944.811
162 | 1944.016
163 | 1942.751
164 | 1941.263
165 | 1940.484
166 | 1938.821
167 | 1937.883
168 | 1936.7936
169 | 1935.764
170 | 1934.533
171 | 1933.426
172 | 1932.2352
173 | 1931.036
174 | 1929.957
175 | 1928.75
176 | 1927.63
177 | 1926.289
178 | 1924.909
179 | 1923.797
180 | 1922.433
181 | 1920.983
182 | 1919.552
183 | 1918.242
184 | 1917.227
185 | 1915.706
186 | 1914.433
187 | 1913.231
188 | 1911.975
189 | 1910.487
190 | 1909.354
191 | 1908.018
192 | 1906.6048
193 | 1905.22
194 | 1903.9344
195 | 1902.552
196 | 1901.188
197 | 1899.532
198 | 1898.547
199 | 1897.035
200 | 1895.655
201 | 1894.506
202 | 1893.154
203 | 1891.799
204 | 1890.374
205 | 1889.165
206 | 1887.697
207 | 1886.412
208 | 1885.165
209 | 1883.81
210 | 1882.5248
211 | 1881.182
212 | 1880.0672
213 | 1878.702
214 | 1877.578
215 | 1876.287
216 | 1874.954
217 | 1873.5
218 | 1871.897
219 | 1870.534
220 | 1868.827
221 | 1867.232
222 | 1866.167
223 | 1864.662
224 | 1863.631
225 | 1862.292
226 | 1860.641
227 | 1859.347
228 | 1857.8208
229 | 1856.637
230 | 1855.357
231 | 1854.145
232 | 1852.708
233 | 1851.356
234 | 1849.993
235 | 1848.871
236 | 1847.452
237 | 1846.151
238 | 1845.012
239 | 1843.595
240 | 1842.703
241 | 1841.505
242 | 1840.305
243 | 1839.224
244 | 1838.241
245 | 1837.08
246 | 1835.674
247 | 1834.002
248 | 1832.614
249 | 1831.11
250 | 1829.472
251 | 1828.652
252 | 1827.059
253 | 1825.702
254 | 1824.384
255 | 1822.954
256 | 1821.8448
257 | 1820.688
258 | 1819.3
259 | 1818.173
260 | 1816.945
261 | 1815.559
262 | 1814.167
263 | 1813.12
264 | 1812.037
265 | 1810.505
266 | 1809.434
267 | 1808.496
268 | 1807.658
269 | 1806.309
270 | 1805.137
271 | 1803.579
272 | 1802.385
273 | 1801.042
274 | 1799.569
275 | 1798.206
276 | 1797.074
277 | 1795.608
278 | 1794.597
279 | 1793.228
280 | 1791.895
281 | 1790.552
282 | 1789.351
283 | 1787.995
284 | 1786.878
285 | 1785.667
286 | 1784.257
287 | 1783.096
288 | 1782.059
289 | 1780.932
290 | 1780.036
291 | 1778.912
292 | 1777.755
293 | 1776.414
294 | 1774.665
295 | 1773.206
296 | 1771.934
297 | 1770.846
298 | 1769.151
299 | 1767.994
300 | 1766.6736
301 | 1765.675
302 | 1764.265
303 | 1763.35
304 | 1761.756
305 | 1760.598
306 | 1759.414
307 | 1758.11
308 | 1756.977
309 | 1755.686
310 | 1754.807
311 | 1753.877
312 | 1752.789
313 | 1751.682
314 | 1750.281
315 | 1748.727
316 | 1747.591
317 | 1746.208
318 | 1745.032
319 | 1743.915
320 | 1742.87
321 | 1741.586
322 | 1740.175
323 | 1739.2912
324 | 1737.794
325 | 1736.628
326 | 1735.404
327 | 1734.296
328 | 1732.923
329 | 1732.005
330 | 1730.611
331 | 1729.645
332 | 1728.617
333 | 1727.741
334 | 1726.549
335 | 1724.963
336 | 1723.243
337 | 1722.044
338 | 1720.812
339 | 1719.416
340 | 1718.078
341 | 1716.936
342 | 1715.646
343 | 1714.215
344 | 1713.124
345 | 1711.734
346 | 1710.463
347 | 1709.215
348 | 1707.921
349 | 1706.917
350 | 1705.529
351 | 1704.635
352 | 1703.534
353 | 1702.264
354 | 1701.149
355 | 1699.741
356 | 1697.985
357 | 1696.495
358 | 1695.038
359 | 1693.879
360 | 1692.684
361 | 1691.44
362 | 1690.042
363 | 1688.757
364 | 1687.461
365 | 1686.086
366 | 1685.107
367 | 1683.775
368 | 1682.542
369 | 1681.48
370 | 1680.215
371 | 1679.422
372 | 1678.379
373 | 1677.384
374 | 1676.132
375 | 1674.583
376 | 1673.214
377 | 1671.985
378 | 1670.841
379 | 1669.7
380 | 1668.67
381 | 1667.686
382 | 1666.33
383 | 1665.293
384 | 1664.197
385 | 1663.423
386 | 1662.533
387 | 1661.451
388 | 1660.412
389 | 1659.423
390 | 1658.266
391 | 1657.415
392 | 1656.394
393 | 1655.118
394 | 1653.854
395 | 1652.7
396 | 1651.959
397 | 1650.718
398 | 1649.744
399 | 1648.841
400 | 1647.7664
401 | 1646.508
402 | 1645.45
403 | 1644.594
404 | 1643.437
405 | 1642.31
406 | 1641.276
407 | 1640.681
408 | 1639.669
409 | 1638.712
410 | 1637.671
411 | 1636.379
412 | 1635.095
413 | 1633.983
414 | 1633.008
415 | 1631.884
416 | 1630.843
417 | 1629.7568
418 | 1628.869
419 | 1627.81
420 | 1627.056
421 | 1626.249
422 | 1624.9216
423 | 1624.007
424 | 1623.618
425 | 1622.412
426 | 1621.489
427 | 1620.832
428 | 1619.915
429 | 1618.55
430 | 1617.072
431 | 1615.557