## Cycle
Cycle (N) | Capacity (mAh)
1 | 955.5076
2 | 2158.184
3 | 2159.547
4 | 2158.583
5 | 2157.01
6 | 2155.393
7 | 2153.284
8 | 2152.155
9 | 2150.344
10 | 2148.887
11 | 2147.1728
12 | 2145.437
13 | 2143.834
14 | 2142.721
15 | 2141.088
16 | 2140.106
17 | 2138.883
18 | 2137.575
19 | 2136.469
20 | 2135.242
21 | 2134.3104
22 | 2133.247
23 | 2132.076
24 | 2130.895
25 | 2130.139
26 | 2129.649
27 | 2128.266
28 | 2127.106
29 | 2126.361
30 | 2125.071
31 | 2124.709
32 | 2123.559
33 | 2122.569
34 | 2121.883
35 | 2120.686
36 | 2119.95
37 | 2119.207
38 | 2118.349
39 | 2117.8
40 | 2116.932
41 | 2116.354
42 | 2115.383
43 | 2114.724
44 | 2114.089
45 | 2113.4752
46 | 2112.542
47 | 2111.751
48 | 2111.04
49 | 2109.914
50 | 2109.316
51 | 2108.137
52 | 2106.936
53 | 2105.901
54 | 2104.966
55 | 2103.9584
56 | 2102.604
57 | 2101.438
58 | 2100.432
59 | 2099.353
60 | 2097.96
61 | 2096.883
62 | 2095.446
63 | 2093.855
64 | 2091.981
65 | 2090.376
66 | 2088.705
67 | 2087.414
68 | 2085.776
69 | 2084.019
70 | 2081.635
71 | 2079.802
72 | 2077.778
73 | 2075.42
74 | 2073.375
75 | 2070.769
76 | 2068.166
77 | 2065.633
78 | 2062.73
79 | 2059.634
80 | 2056.383
81 | 2053.13
82 | 2049.847
83 | 2046.137
84 | 2042.892
85 | 2039.598
86 | 2036.203
87 | 2032.692
88 | 2029.261
89 | 2025.647
90 | 2021.5488
91 | 2018.03
92 | 2014.196
93 | 2010.424
94 | 2006.234
95 | 2002.247
96 | 1998.48
97 | 1994.66
98 | 1990.83
99 | 1987.313
100 | 1983.788
101 | 1980.856
102 | 1977.634
103 | 1974.454
104 | 1971.219
105 | 1968.027
106 | 1965.063
107 | 1962.292
108 | 1959.534
109 | 1957.1216
110 | 1954.88
111 | 1952.762
112 | 1950.245
113 | 1947.659
114 | 1945.352
115 | 1942.687
116 | 1940.487
117 | 1938.321
118 | 1936.623
119 | 1934.535
120 | 1932.791
121 | 1931.207
122 | 1929.581
123 | 1927.789
124 | 1926.103
125 | 1924.639
126 | 1923.009
127 | 1921.823
128 | 1920.245
129 | 1919.024
130 | 1917.54
131 | 1915.977
132 | 1914.086
133 | 1912.378
134 | 1910.831
135 | 1909.047
136 | 1907.65
137 | 1905.857
138 | 1904.401
139 | 1902.82
140 | 1901.291
141 | 1900.126
142 | 1898.887
143 | 1897.276
144 | 1896.3328
145 | 1894.973
146 | 1894.112
147 | 1892.992
148 | 1891.2528
149 | 1890.5152
150 | 1889.121
151 | 1887.108
152 | 1886.323
153 | 1882.039
154 | 1880.5
155 | 1879.187
156 | 1878.006
157 | 1876.433
158 | 1875.018
159 | 1874.088
160 | 1873.107
161 | 1872.002
162 | 1871.438
163 | 1870.1056
164 | 1869.558
165 | 1868.258
166 | 1867.1008
167 | 1866.09
168 | 1865.619
169 | 1864.533
170 | 1863.475
171 | 1862.359
172 | 1861.583
173 | 1860.449
174 | 1859.559
175 | 1858.351
176 | 1856.788
177 | 1855.266
178 | 1854.068
179 | 1852.786
180 | 1851.282
181 | 1849.889
182 | 1848.178
183 | 1846.5824
184 | 1844.855
185 | 1843.425
186 | 1842.069
187 | 1841.216
188 | 1839.7984
189 | 1838.738
190 | 1837.859
191 | 1836.467
192 | 1835.326
193 | 1833.86
194 | 1832.589
195 | 1831.189
196 | 1829.631
197 | 1828.391
198 | 1826.83
199 | 1825.76
200 | 1824.532
201 | 1823.256
202 | 1822.001
203 | 1820.915
204 | 1819.132
205 | 1818.053
206 | 1816.557
207 | 1814.823
208 | 1813.241
209 | 1811.992
210 | 1810.329
211 | 1808.6688
212 | 1807.123
213 | 1805.0688
214 | 1803.434
215 | 1801.738
216 | 1799.82
217 | 1798.696
218 | 1797.054
219 | 1795.984
220 | 1794.546
221 | 1793.197
222 | 1791.827
223 | 1790.188
224 | 1788.388
225 | 1786.674
226 | 1784.916
227 | 1783.253
228 | 1782.159
229 | 1780.468
230 | 1779.062
231 | 1777.651
232 | 1775.989
233 | 1774.912
234 | 1773.003
235 | 1771.668
236 | 1770.477
237 | 1768.642
238 | 1767.452
239 | 1766.428
240 | 1764.896
241 | 1763.523
242 | 1762.447
243 | 1761.249
244 | 1760.005
245 | 1758.536
246 | 1757.246
247 | 1755.8352
248 | 1754.121
249 | 1752.109
250 | 1750.477
251 | 1748.908
252 | 1747.605
253 | 1746.25
254 | 1744.532
255 | 1743.501
256 | 1742.191
257 | 1740.373
258 | 1739.221
259 | 1737.51
260 | 1735.945
261 | 1734.245
262 | 1732.754
263 | 1731.025
264 | 1729.767
265 | 1727.8864
266 | 1726.113
267 | 1724.454
268 | 1722.65
269 | 1720.772
270 | 1719.015
271 | 1716.8816
272 | 1715.434
273 | 1713.803
274 | 1712.313
275 | 1710.55
276 | 1708.775
277 | 1707.103
278 | 1704.816
279 | 1703.051
280 | 1701.018
281 | 1699.1024
282 | 1697.219
283 | 1695.541
284 | 1693.659
285 | 1691.669
286 | 1689.816
287 | 1687.739
288 | 1686.143
289 | 1684.092
290 | 1682.358
291 | 1680.518
292 | 1678.83
293 | 1677.224
294 | 1675.256
295 | 1673.672
296 | 1672.034
297 | 1670.118
298 | 1668.082
299 | 1666.181
300 | 1664.489
301 | 1662.764
302 | 1661.3552
303 | 1659.572
304 | 1658.074
305 | 1656.166
306 | 1654.44
307 | 1652.807
308 | 1651.236
309 | 1649.525
310 | 1647.919
311 | 1646.065
312 | 1644.422
313 | 1642.697
314 | 1641.474
315 | 1639.863
316 | 1637.966
317 | 1636.577
318 | 1635.261
319 | 1633.573
320 | 1632.437
321 | 1631.087
322 | 1629.618
323 | 1628.083
324 | 1626.705
325 | 1625.028
326 | 1623.684
327 | 1622.357
328 | 1620.871
329 | 1619.417
330 | 1617.629
331 | 1615.769
332 | 1614.3424
333 | 1612.503
334 | 1610.541
335 | 1608.988
336 | 1607.393
337 | 1606.12
338 | 1604.536
339 | 1603.099
340 | 1601.527
341 | 1600.0416
342 | 1598.777
343 | 1596.731
344 | 1595.154
345 | 1593.671
346 | 1592.213
347 | 1590.629
348 | 1589.368
349 | 1588.181
350 | 1586.815
351 | 1584.83
352 | 1583.571
353 | 1581.672
354 | 1580.111
355 | 1578.602
356 | 1576.856
357 | 1575.423
358 | 1573.8016
359 | 1572.177
360 | 1570.379
361 | 1568.73
362 | 1566.72
363 | 1565.732
364 | 1563.289
365 | 1561.56
366 | 1560.105
367 | 1558.0848
368 | 1556.363
369 | 1554.41
370 | 1552.555
371 | 1550.833
372 | 1549.008
373 | 1547.104
374 | 1545.485
375 | 1544.01
376 | 1542.682
377 | 1541.207
378 | 1539.733
379 | 1538.248
380 | 1536.544
381 | 1534.654
382 | 1532.619
383 | 1530.384
384 | 1528.4016
385 | 1527.084
386 | 1525.409
387 | 1523.918
388 | 1522.546
389 | 1521.095
390 | 1519.497
391 | 1517.435
392 | 1515.863
393 | 1513.9568
394 | 1511.966
395 | 1510.597
396 | 1508.924
397 | 1507.1248
398 | 1506.08
399 | 1504.54
400 | 1503.021
401 | 1501.598
402 | 1499.771
403 | 1498.23
404 | 1495.65
405 | 1493.819
406 | 1492.348
407 | 1491.083
408 | 1489.842
409 | 1488.406
410 | 1486.331
411 | 1484.7344
412 | 1482.545
413 | 1480.8528
414 | 1478.789
415 | 1477.195
416 | 1475.738
417 | 1473.73
418 | 1472.393
419 | 1471.253
420 | 1469.195
421 | 1467.631
422 | 1465.5624
423 | 1462.821
424 | 1460.626
425 | 1458.977
426 | 1457.338
427 | 1455.872
428 | 1454.215
429 | 1451.735
430 | 1449.764
431 | 1447.792
432 | 1445.962
433 | 1444.253
434 | 1442.573
435 | 1440.746